## Sheet
VESSEL | GROUP | FLUID | LOCATION | BOTTLE | SPECIFICATION | SAMPLE NOTES | SAMPLE DATE | TEST NOTES | TEST DATE | S | S +/- | S units | V | V +/- | V units | ALSI | ALSI +/- | ALSI units | FE | FE +/- | FE units | NI | NI +/- | NI units | CR | CR +/- | CR units | PB | PB +/- | PB units | CU | CU +/- | CU units | CA | CA +/- | CA units | ZN | ZN +/- | ZN units | Density | Density +/- | Density units | FEEDRATE | FEEDRATE +/- | FEEDRATE units | AL | AL +/- | AL units | SI | SI +/- | SI units
Maren Maersk | Lubrication Oil | System Oil | StorageTank | SBF01129A-112575 | System Oil (MESO) | Bob | 19 Apr 2019 23:35:37 | Bob | 19 Apr 2019 23:46:16 | 6686.98 | 61.79 | PPM | 7.41 | 1.91 | PPM |  |  |  | 21.54 | 2.61 | PPM | 1.44 | 1.84 | PPM | 5.27 | 2.14 | PPM | 1.85 | 0.96 | PPM | 3.72 | 1.48 | PPM | 29046.01 | 82.36 | PPM | 60.1 | 2.64 | PPM
Maren Maersk | Lubrication Oil | System Oil | Blender inlet MESO test point | SBF01129A-112576 | System Oil (MESO) |  | 19 Apr 2019 23:35:12 |  | 19 Apr 2019 23:36:59 | 6402.22 | 61.24 | PPM | 6.42 | 1.96 | PPM |  |  |  | 21.97 | 2.74 | PPM | 2.38 | 2.03 | PPM | 6.49 | 2.25 | PPM | 0.77 | 0.97 | PPM | 5.19 | 1.61 | PPM | 35761.62 | 92.16 | PPM | 10.29 | 1.51 | PPM
Maren Maersk | Lubrication Oil | Cylinder Oil | Cylinder Oil Daily Tank | SBF01129A-018922 | Cylinder Oil (MECO) |  | 21 Aug 2014 22:11:36 |  | 22 Aug 2014 01:47:12 | 6444.93 | 58.16 | PPM | 4.73 | 1.66 | PPM |  |  |  | 11.75 | 2.25 | PPM | 2.62 | 1.62 | PPM | 4.82 | 1.88 | PPM | 0.99 | 0.8 | PPM | 2.61 | 1.31 | PPM | 17150.35 | 60.8 | PPM | 236.9 | 4.38 | PPM
Maren Maersk | Lubrication Oil | Cylinder Oil | Cylinder Oil Daily Tank | SBF0111B9-067598 | Cylinder Oil (MECO) |  | 01 Nov 2014 11:56:02 |  | 01 Nov 2014 11:57:13 | 6847.31 | 60.46 | PPM | 6.3 | 1.73 | PPM |  |  |  | 15.41 | 2.33 | PPM | 0.71 | 1.59 | PPM | 5.7 | 1.95 | PPM | 0.63 | 0.81 | PPM | 4.04 | 1.39 | PPM | 19332.81 | 65.24 | PPM | 228.26 | 4.41 | PPM
Maren Maersk | Lubrication Oil | Cylinder Oil | Cylinder Oil Daily Tank | SBF01129A-015551 | Cylinder Oil (MECO) |  | 26 Dec 2014 11:36:57 |  | 26 Dec 2014 11:39:15 | 6598.69 | 59.82 | PPM | 6.01 | 1.73 | PPM |  |  |  | 14.63 | 2.32 | PPM | 1.15 | 1.61 | PPM | 5.48 | 1.94 | PPM | -0.21 | 0.77 | PPM | 2.48 | 1.33 | PPM | 18133.76 | 63.59 | PPM | 232.92 | 4.46 | PPM
Maren Maersk | Lubrication Oil | Cylinder Oil | Cylinder Oil Daily Tank | SBF01129A-015588 | Cylinder Oil (MECO) |  | 05 Feb 2015 08:53:18 |  | 05 Feb 2015 08:54:52 | 6064.83 | 57.22 | PPM | 4.86 | 1.66 | PPM |  |  |  | 13.93 | 2.25 | PPM | 1.2 | 1.55 | PPM | 4.83 | 1.88 | PPM | 0.74 | 0.78 | PPM | 2.09 | 1.28 | PPM | 15217.16 | 57.98 | PPM | 242.23 | 4.42 | PPM
Maren Maersk | Lubrication Oil | Cylinder Oil | Cylinder Oil Daily Tank | SBF0111B9-056000 | Cylinder Oil (MECO) |  | 02 Mar 2015 02:05:06 |  | 02 Mar 2015 02:29:16 | 5857.93 | 55.32 | PPM | 6.04 | 1.65 | PPM |  |  |  | 14.01 | 2.21 | PPM | 1.77 | 1.54 | PPM | 3.34 | 1.83 | PPM | 1.09 | 0.78 | PPM | 3.27 | 1.3 | PPM | 14968.74 | 56.49 | PPM | 242.08 | 4.32 | PPM
Maren Maersk | Lubrication Oil | Cylinder Oil | Cylinder Oil Daily Tank | SBF01129A-015601 | Cylinder Oil (MECO) |  | 15 Apr 2015 19:52:58 |  | 15 Apr 2015 19:54:34 | 5934.68 | 56.56 | PPM | 4.01 | 1.65 | PPM |  |  |  | 14.23 | 2.28 | PPM | 1.74 | 1.6 | PPM | 1.13 | 1.85 | PPM | 0.98 | 0.8 | PPM | 3.22 | 1.34 | PPM | 16585.13 | 60.4 | PPM | 242.56 | 4.46 | PPM
Maren Maersk | Lubrication Oil | Cylinder Oil | Cylinder Oil Daily Tank | SBF0111B9-056013 | Cylinder Oil (MECO) |  | 16 May 2015 11:39:39 |  | 16 May 2015 12:13:50 | 6342.99 | 58.59 | PPM | 4.11 | 1.67 | PPM |  |  |  | 16.17 | 2.31 | PPM | 2.71 | 1.66 | PPM | 4.72 | 1.91 | PPM | 1.09 | 0.82 | PPM | 3.86 | 1.38 | PPM | 17401.86 | 62.14 | PPM | 233.36 | 4.43 | PPM
Maren Maersk | Lubrication Oil | Cylinder Oil | Cylinder Oil Daily Tank | SBF0111B9-056027 | Cylinder Oil (MECO) |  | 10 Dec 2015 04:22:56 |  | 11 Dec 2015 01:35:34 | 5953.38 | 58.25 | PPM | 7.69 | 1.74 | PPM |  |  |  | 14.12 | 2.27 | PPM | 2.39 | 1.64 | PPM | 5.41 | 1.91 | PPM | 0.97 | 0.81 | PPM | 3.69 | 1.38 | PPM | 13094.4 | 55.26 | PPM | 248 | 4.59 | PPM
Maren Maersk | Lubrication Oil | Cylinder Oil | Cylinder Oil Daily Tank | SBF0111B9-056041 | Cylinder Oil (MECO) |  | 25 Jan 2016 10:05:35 |  | 25 Jan 2016 10:23:53 | 6416.62 | 57.97 | PPM | 3.66 | 1.64 | PPM |  |  |  | 13.11 | 2.27 | PPM | 1.46 | 1.55 | PPM | 2.79 | 1.87 | PPM | 0.85 | 0.78 | PPM | 3.71 | 1.33 | PPM | 18225.14 | 62.58 | PPM | 232.06 | 4.27 | PPM
Maren Maersk | Lubrication Oil | Cylinder Oil | Cylinder Oil Daily Tank | SBF0111B9-056054 | Cylinder Oil (MECO) |  | 23 Feb 2016 06:21:46 |  | 23 Feb 2016 06:35:46 | 8089.66 | 67.36 | PPM | 8.39 | 1.91 | PPM |  |  |  | 20.26 | 2.57 | PPM | 2.48 | 1.85 | PPM | 8.51 | 2.15 | PPM | 1.66 | 0.94 | PPM | 5.01 | 1.55 | PPM | 26894.59 | 79.32 | PPM | 211.32 | 4.63 | PPM
Maren Maersk | Lubrication Oil | Cylinder Oil | Cylinder Oil Daily Tank | SBF0111B9-056067 | Cylinder Oil (MECO) |  | 29 Mar 2016 11:39:53 |  | 30 Mar 2016 08:41:39 | 8393.73 | 68.18 | PPM | 6.89 | 1.9 | PPM |  |  |  | 25.09 | 2.65 | PPM | 2.85 | 1.89 | PPM | 4.27 | 2.13 | PPM | 1.54 | 0.94 | PPM | 4.83 | 1.55 | PPM | 31086.72 | 84.81 | PPM | 203.78 | 4.56 | PPM
Maren Maersk | Lubrication Oil | Cylinder Oil | Cylinder Oil Daily Tank | SBF0111B9-056080 | Cylinder Oil (MECO) |  | 25 Apr 2016 09:53:30 |  | 25 Apr 2016 10:50:06 | 7100.85 | 63.54 | PPM | 5.72 | 1.8 | PPM |  |  |  | 17.35 | 2.45 | PPM | 1.7 | 1.73 | PPM | 6.12 | 2.04 | PPM | 1.47 | 0.89 | PPM | 3.82 | 1.45 | PPM | 21056.07 | 70.34 | PPM | 225.82 | 4.61 | PPM
Maren Maersk | Lubrication Oil | Cylinder Oil | Cylinder Oil Daily Tank | SBF0111B9-056106 | Cylinder Oil (MECO) |  | 17 Jun 2016 08:40:42 |  | 17 Jun 2016 11:24:44 | 8883.06 | 71.92 | PPM | 7.98 | 2 | PPM |  |  |  | 25.27 | 2.75 | PPM | 2.49 | 1.98 | PPM | 5.42 | 2.23 | PPM | 1.59 | 0.99 | PPM | 4.03 | 1.58 | PPM | 33039.88 | 89.87 | PPM | 192.86 | 4.65 | PPM
Maren Maersk | Lubrication Oil | Cylinder Oil | Cylinder Oil Daily Tank | SBF0111B9-056093 | Cylinder Oil (MECO) |  | 25 May 2016 14:36:04 |  | 25 May 2016 14:37:27 | 7311.63 | 64.4 | PPM | 7.03 | 1.84 | PPM |  |  |  | 18.1 | 2.48 | PPM | 1.81 | 1.77 | PPM | 6.15 | 2.06 | PPM | 1.5 | 0.91 | PPM | 3.32 | 1.46 | PPM | 22160.98 | 72.15 | PPM | 224.29 | 4.67 | PPM
Maren Maersk | Lubrication Oil | Cylinder Oil | Cylinder Oil Daily Tank | SBF0111B9-056131 | Cylinder Oil (MECO) |  | 15 Jul 2016 08:58:01 |  | 15 Jul 2016 14:12:54 | 9264.46 | 73.25 | PPM | 9.22 | 2.04 | PPM |  |  |  | 23.74 | 2.76 | PPM | 3.69 | 2.07 | PPM | 5.87 | 2.25 | PPM | 1.41 | 1 | PPM | 4.93 | 1.64 | PPM | 34359.5 | 91.58 | PPM | 187.49 | 4.65 | PPM
Maren Maersk | Lubrication Oil | Cylinder Oil | Cylinder Oil Daily Tank | SBF00129A-070513 | Cylinder Oil (MECO) |  | 25 Aug 2016 07:01:55 |  | 25 Aug 2016 07:04:35 | 9079.4 | 73.05 | PPM | 8.02 | 2.02 | PPM |  |  |  | 24.56 | 2.78 | PPM | 2.61 | 2.02 | PPM | 6.59 | 2.27 | PPM | 2.55 | 1.05 | PPM | 4.57 | 1.62 | PPM | 33876.76 | 91.52 | PPM | 189.56 | 4.68 | PPM
Maren Maersk | Lubrication Oil | Cylinder Oil | Cylinder Oil Daily Tank | SBF01129A-070526 | Cylinder Oil (MECO) |  | 06 Sep 2016 13:15:34 |  | 06 Sep 2016 16:17:27 | 9611.3 | 74.96 | PPM | 9.45 | 2.05 | PPM |  |  |  | 24.17 | 2.78 | PPM | 2.17 | 1.99 | PPM | 6.97 | 2.28 | PPM | 1.42 | 1 | PPM | 4.75 | 1.62 | PPM | 34401.48 | 92.26 | PPM | 190.13 | 4.67 | PPM
Maren Maersk | Lubrication Oil | Cylinder Oil | Cylinder Oil Daily Tank | SBF01129A-015631 | Cylinder Oil (MECO) |  | 24 Sep 2016 12:17:41 |  | 24 Sep 2016 12:19:18 | 9485.29 | 75.28 | PPM | 9.4 | 2.08 | PPM |  |  |  | 27.06 | 2.83 | PPM | 3.8 | 2.1 | PPM | 8.02 | 2.32 | PPM | 1.64 | 1.02 | PPM | 5.05 | 1.67 | PPM | 34440.06 | 93.24 | PPM | 192.24 | 4.77 | PPM
Maren Maersk | Lubrication Oil | Cylinder Oil | Cylinder Oil Daily Tank | SBF01129A-015651 | Cylinder Oil (MECO) |  | 12 Oct 2016 10:22:28 |  | 12 Oct 2016 10:29:38 | 9016.91 | 72.86 | PPM | 9.11 | 2.02 | PPM |  |  |  | 24.86 | 2.74 | PPM | 5.02 | 2.1 | PPM | 8.95 | 2.28 | PPM | 1.48 | 0.99 | PPM | 4.31 | 1.61 | PPM | 31329.87 | 88.1 | PPM | 201.74 | 4.77 | PPM
Maren Maersk | Lubrication Oil | Cylinder Oil | Cylinder Oil Daily Tank | SBF01129A-015657 | Cylinder Oil (MECO) |  | 13 Oct 2016 11:31:55 |  | 13 Oct 2016 11:33:12 | 8877.69 | 70.98 | PPM | 7.37 | 1.94 | PPM |  |  |  | 23.39 | 2.68 | PPM | 1.68 | 1.89 | PPM | 6.05 | 2.19 | PPM | 1.4 | 0.96 | PPM | 4.87 | 1.58 | PPM | 31181.09 | 86.22 | PPM | 196.81 | 4.6 | PPM
Maren Maersk | Lubrication Oil | Cylinder Oil | Cylinder Oil Daily Tank | SBF01129A-015670 | Cylinder Oil (MECO) |  | 21 Oct 2016 12:27:16 |  | 21 Oct 2016 14:08:00 | 8852.33 | 71.73 | PPM | 9.24 | 2.01 | PPM |  |  |  | 22.06 | 2.7 | PPM | 3.4 | 2 | PPM | 7.28 | 2.23 | PPM | 2.2 | 1.01 | PPM | 3.95 | 1.57 | PPM | 30996.85 | 86.99 | PPM | 198.07 | 4.68 | PPM
Maren Maersk | Lubrication Oil | Cylinder Oil | Cylinder Oil Daily Tank | SBF01129A-015671 | Cylinder Oil (MECO) |  | 04 Nov 2016 14:13:03 |  | 04 Nov 2016 16:00:43 | 9092.27 | 72.33 | PPM | 8.74 | 1.99 | PPM |  |  |  | 24.81 | 2.71 | PPM | 2.58 | 1.94 | PPM | 7.35 | 2.23 | PPM | 1.34 | 0.96 | PPM | 4.71 | 1.59 | PPM | 31180 | 86.93 | PPM | 199.91 | 4.66 | PPM
Maren Maersk | Lubrication Oil | Cylinder Oil | Cylinder Oil Daily Tank | SBF01129A-015685 | Cylinder Oil (MECO) |  | 11 Nov 2016 09:15:39 |  | 11 Nov 2016 11:17:32 | 9204.68 | 72.63 | PPM | 8.8 | 2 | PPM |  |  |  | 24.59 | 2.72 | PPM | 1.9 | 1.92 | PPM | 6.11 | 2.22 | PPM | 2.77 | 1.03 | PPM | 4.18 | 1.56 | PPM | 32244.94 | 88.27 | PPM | 196.62 | 4.63 | PPM
Maren Maersk | Lubrication Oil | Cylinder Oil | Cylinder Oil Daily Tank | SBF01129A-015724 | Cylinder Oil (MECO) |  | 23 Dec 2016 11:26:52 |  | 23 Dec 2016 14:19:43 | 8908.6 | 72.18 | PPM | 8.13 | 2.01 | PPM |  |  |  | 26.59 | 2.78 | PPM | 2.28 | 1.99 | PPM | 8.31 | 2.29 | PPM | 1.82 | 1.01 | PPM | 5.53 | 1.65 | PPM | 33848.92 | 91.16 | PPM | 180.4 | 4.54 | PPM
Maren Maersk | Lubrication Oil | Cylinder Oil | Cylinder Oil Daily Tank | SBF01129A-015737 | Cylinder Oil (MECO) |  | 23 Jan 2017 07:20:15 |  | 23 Jan 2017 10:04:23 | 9384.6 | 73.65 | PPM | 9.65 | 2.06 | PPM |  |  |  | 25.03 | 2.79 | PPM | 3.47 | 2.05 | PPM | 8.87 | 2.31 | PPM | 1.73 | 1.01 | PPM | 5.66 | 1.65 | PPM | 36013.58 | 93.7 | PPM | 180.44 | 4.53 | PPM
Maren Maersk | Lubrication Oil | Cylinder Oil | Cylinder Oil Daily Tank | SBF01129A-015750 | Cylinder Oil (MECO) |  | 07 Feb 2017 14:12:31 |  | 08 Feb 2017 08:49:06 | 9625.33 | 75.04 | PPM | 9.61 | 2.07 | PPM |  |  |  | 25.79 | 2.81 | PPM | 3.21 | 2.03 | PPM | 5.88 | 2.28 | PPM | 1.78 | 1.01 | PPM | 5.86 | 1.67 | PPM | 35401.11 | 93.6 | PPM | 184.7 | 4.58 | PPM
Maren Maersk | Lubrication Oil | Cylinder Oil | Cylinder Oil Daily Tank | SBF01129A-070540 | Cylinder Oil (MECO) |  | 14 Feb 2017 08:04:35 |  | 14 Feb 2017 11:24:59 | 9691.86 | 75.02 | PPM | 7.62 | 2.01 | PPM |  |  |  | 24.84 | 2.78 | PPM | 1.87 | 1.99 | PPM | 5.09 | 2.25 | PPM | 1.64 | 1.01 | PPM | 6.34 | 1.7 | PPM | 34946.64 | 92.7 | PPM | 185.51 | 4.63 | PPM
Maren Maersk | Lubrication Oil | Cylinder Oil | Cylinder Oil Daily Tank | SBF0111B9-056148 | Cylinder Oil (MECO) |  | 20 Mar 2017 12:20:14 |  | 20 Mar 2017 12:40:09 | 10407.1 | 77.82 | PPM | 10.45 | 2.09 | PPM |  |  |  | 25 | 2.8 | PPM | 0.67 | 1.93 | PPM | 8.02 | 2.31 | PPM | 2.81 | 1.07 | PPM | 6.29 | 1.69 | PPM | 35314.02 | 93.65 | PPM | 191.51 | 4.71 | PPM
Maren Maersk | Lubrication Oil | Cylinder Oil | Cylinder Oil Daily Tank | SBF0111B9-056162 | Cylinder Oil (MECO) |  | 04 Apr 2017 12:55:13 |  | 04 Apr 2017 13:03:16 | 10244.37 | 76.77 | PPM | 8.63 | 2.03 | PPM |  |  |  | 23.68 | 2.78 | PPM | 2.63 | 2.01 | PPM | 4.92 | 2.25 | PPM | 0.68 | 0.96 | PPM | 7.3 | 1.73 | PPM | 35504.36 | 93.28 | PPM | 190.67 | 4.66 | PPM
Maren Maersk | Lubrication Oil | Cylinder Oil | Cylinder Oil Daily Tank | SBF0111B9-056187 | Cylinder Oil (MECO) |  | 25 Apr 2017 09:00:38 |  | 25 Apr 2017 11:20:53 | 10622.3 | 78.25 | PPM | 8.15 | 2.02 | PPM |  |  |  | 23.38 | 2.78 | PPM | 2.31 | 2 | PPM | 7.91 | 2.3 | PPM | 0.51 | 0.95 | PPM | 4.58 | 1.61 | PPM | 35264.54 | 93.25 | PPM | 189.65 | 4.66 | PPM
Maren Maersk | Lubrication Oil | Cylinder Oil | Cylinder Oil Daily Tank | SBF0111B9-056189 | Cylinder Oil (MECO) |  | 08 May 2017 12:06:55 |  | 08 May 2017 13:45:39 | 10437.46 | 77.68 | PPM | 8.22 | 2.02 | PPM |  |  |  | 27.17 | 2.81 | PPM | 3.61 | 2.06 | PPM | 7.45 | 2.29 | PPM | 1.35 | 0.99 | PPM | 6.33 | 1.69 | PPM | 35205.33 | 93.22 | PPM | 187.68 | 4.63 | PPM
Maren Maersk | Lubrication Oil | Cylinder Oil | Cylinder Oil Daily Tank | SBF0111B9-056214 | Cylinder Oil (MECO) |  | 23 May 2017 12:03:20 |  | 23 May 2017 15:13:04 | 10235.73 | 77.23 | PPM | 10.37 | 2.07 | PPM |  |  |  | 23.66 | 2.77 | PPM | 2.52 | 2 | PPM | 8.05 | 2.29 | PPM | 1.78 | 1.01 | PPM | 4.3 | 1.6 | PPM | 33555.04 | 91.29 | PPM | 188.65 | 4.65 | PPM
Maren Maersk | Lubrication Oil | Cylinder Oil | Cylinder Oil Daily Tank | SBF0111B9-056227 | Cylinder Oil (MECO) |  | 27 May 2017 08:58:53 |  | 27 May 2017 11:21:03 | 10336.01 | 77.56 | PPM | 8.49 | 2.02 | PPM |  |  |  | 24.3 | 2.77 | PPM | 2.1 | 1.97 | PPM | 7.33 | 2.28 | PPM | 1.75 | 1.01 | PPM | 4.49 | 1.61 | PPM | 33428.9 | 91.12 | PPM | 190.42 | 4.65 | PPM
Maren Maersk | Lubrication Oil | Cylinder Oil | Cylinder Oil Daily Tank | SBF0111B9-056240 | Cylinder Oil (MECO) |  | 07 Jun 2017 09:26:13 |  | 07 Jun 2017 13:06:41 | 10398.86 | 77.7 | PPM | 7.73 | 2 | PPM |  |  |  | 23.8 | 2.76 | PPM | 2.67 | 2 | PPM | 7.28 | 2.27 | PPM | 1.27 | 0.99 | PPM | 3.71 | 1.57 | PPM | 33206.63 | 90.74 | PPM | 185.9 | 4.61 | PPM
Maren Maersk | Lubrication Oil | Cylinder Oil | Cylinder Oil Daily Tank | SBF0111B9-056144 | Cylinder Oil (MECO) |  | 09 Mar 2017 06:41:21 |  | 23 Jun 2017 14:40:57 | 10663.29 | 78.63 | PPM | 9.71 | 2.05 | PPM |  |  |  | 24.75 | 2.77 | PPM | 2.08 | 1.97 | PPM | 6.41 | 2.26 | PPM | 1.51 | 1 | PPM | 5.25 | 1.64 | PPM | 33362.91 | 91.01 | PPM | 194.63 | 4.7 | PPM
Maren Maersk | Lubrication Oil | Cylinder Oil | Cylinder Oil Daily Tank | SBF0111B9-056267 | Cylinder Oil (MECO) |  | 12 Jul 2017 12:17:10 |  | 12 Jul 2017 14:13:58 | 10260.37 | 76.68 | PPM | 8.73 | 2.01 | PPM |  |  |  | 22.37 | 2.73 | PPM | 4.09 | 2.05 | PPM | 4.58 | 2.22 | PPM | 1.88 | 1 | PPM | 3.6 | 1.56 | PPM | 33383.6 | 90.32 | PPM | 190.52 | 4.61 | PPM
Maren Maersk | Lubrication Oil | Cylinder Oil | Cylinder Oil Daily Tank | SBF0111B9-056280 | Cylinder Oil (MECO) |  | 19 Jul 2017 11:55:14 |  | 19 Jul 2017 14:39:55 | 10177.44 | 76.73 | PPM | 8.44 | 1.98 | PPM |  |  |  | 20.39 | 2.67 | PPM | 2.9 | 1.95 | PPM | 6.93 | 2.21 | PPM | 1.65 | 0.97 | PPM | 4.18 | 1.57 | PPM | 29470.31 | 85.28 | PPM | 199 | 4.64 | PPM
Maren Maersk | Lubrication Oil | Cylinder Oil | Cylinder Oil Daily Tank | SBF0111B9-056294 | Cylinder Oil (MECO) |  | 02 Aug 2017 10:14:44 |  | 02 Aug 2017 12:04:30 | 10083.06 | 75.22 | PPM | 7.59 | 1.91 | PPM |  |  |  | 19.98 | 2.6 | PPM | 2.31 | 1.88 | PPM | 5.94 | 2.14 | PPM | 0.98 | 0.92 | PPM | 4.08 | 1.53 | PPM | 27904.84 | 81.72 | PPM | 207.76 | 4.65 | PPM
Maren Maersk | Lubrication Oil | Cylinder Oil | Cylinder Oil Daily Tank | SBF01129A-070547 | Cylinder Oil (MECO) |  | 14 Aug 2017 11:21:12 |  | 14 Aug 2017 15:20:25 | 10008 | 75.61 | PPM | 8.87 | 1.96 | PPM |  |  |  | 21.78 | 2.64 | PPM | 2.39 | 1.88 | PPM | 5.95 | 2.17 | PPM | 1.1 | 0.93 | PPM | 4.28 | 1.54 | PPM | 28074.08 | 82.66 | PPM | 203.8 | 4.61 | PPM
Maren Maersk | Lubrication Oil | Cylinder Oil | Cylinder Oil Daily Tank | SBF01129A-070560 | Cylinder Oil (MECO) |  | 26 Aug 2017 13:22:02 |  | 27 Aug 2017 08:50:31 | 10065.35 | 75.72 | PPM | 9.31 | 1.98 | PPM |  |  |  | 22.25 | 2.66 | PPM | 2.95 | 1.94 | PPM | 6.52 | 2.19 | PPM | 0.83 | 0.93 | PPM | 5 | 1.6 | PPM | 29154.43 | 84.13 | PPM | 206.27 | 4.71 | PPM
Maren Maersk | Lubrication Oil | Cylinder Oil | Cylinder Oil Daily Tank | SBF01129A-070574 | Cylinder Oil (MECO) |  | 06 Sep 2017 10:59:27 |  | 06 Sep 2017 14:09:03 | 10884.72 | 79.76 | PPM | 8.82 | 2.05 | PPM |  |  |  | 27.34 | 2.82 | PPM | 0.64 | 1.93 | PPM | 7.33 | 2.3 | PPM | 1.88 | 1.03 | PPM | 6.01 | 1.68 | PPM | 34507.02 | 93.03 | PPM | 183.76 | 4.63 | PPM
Maren Maersk | Lubrication Oil | Cylinder Oil | Cylinder Oil Daily Tank | SBF01129A-070587 | Cylinder Oil (MECO) |  | 19 Sep 2017 11:55:57 |  | 19 Sep 2017 14:37:36 | 10915.99 | 79.49 | PPM | 11.36 | 2.1 | PPM |  |  |  | 27.6 | 2.81 | PPM | 3.88 | 2.08 | PPM | 7.96 | 2.31 | PPM | 1.31 | 1 | PPM | 3.59 | 1.58 | PPM | 34846.46 | 93.04 | PPM | 183.55 | 4.61 | PPM
Maren Maersk | Lubrication Oil | Cylinder Oil | Cylinder Oil Daily Tank | SBF01129A-070600 | Cylinder Oil (MECO) |  | 30 Sep 2017 08:41:27 |  | 30 Sep 2017 12:56:49 | 10858.4 | 79.81 | PPM | 10.69 | 2.1 | PPM |  |  |  | 27.71 | 2.83 | PPM | 2.97 | 2.05 | PPM | 6.57 | 2.3 | PPM | 1.06 | 0.99 | PPM | 5.64 | 1.68 | PPM | 35078.13 | 93.94 | PPM | 179.96 | 4.6 | PPM
Maren Maersk | Lubrication Oil | Cylinder Oil | Cylinder Oil Daily Tank | SBF01129A-070608 | Cylinder Oil (MECO) |  | 17 Oct 2017 12:17:48 |  | 17 Oct 2017 15:06:01 | 10991.59 | 79.7 | PPM | 9.77 | 2.07 | PPM |  |  |  | 27.92 | 2.82 | PPM | 3.15 | 2.03 | PPM | 7.82 | 2.3 | PPM | 1.27 | 0.99 | PPM | 3.76 | 1.58 | PPM | 35250.94 | 93.53 | PPM | 184.91 | 4.59 | PPM
Maren Maersk | Lubrication Oil | Cylinder Oil | Cylinder Oil Daily Tank | SBF01129A-070634 | Cylinder Oil (MECO) |  | 29 Oct 2017 14:43:33 |  | 29 Oct 2017 14:20:12 | 10110.28 | 77.29 | PPM | 7.97 | 1.98 | PPM |  |  |  | 23.69 | 2.72 | PPM | 2.22 | 1.94 | PPM | 8.95 | 2.26 | PPM | 1.52 | 0.98 | PPM | 5.5 | 1.64 | PPM | 29086.88 | 85.61 | PPM | 205.47 | 4.77 | PPM
Maren Maersk | Lubrication Oil | Cylinder Oil | Cylinder Oil Daily Tank | SBF01129A-070647 | Cylinder Oil (MECO) |  | 15 Nov 2017 09:28:37 |  | 15 Nov 2017 11:24:46 | 10846.12 | 79.98 | PPM | 9.08 | 2.05 | PPM |  |  |  | 24 | 2.79 | PPM | 2.67 | 2.02 | PPM | 7.76 | 2.3 | PPM | 1.02 | 0.98 | PPM | 5.28 | 1.66 | PPM | 33305.32 | 91.81 | PPM | 182.11 | 4.61 | PPM
Maren Maersk | Lubrication Oil | Cylinder Oil | Cylinder Oil Daily Tank | SBF01129A-070660 | Cylinder Oil (MECO) |  | 16 Dec 2017 05:16:11 |  | 16 Dec 2017 07:11:06 | 10939.57 | 79.1 | PPM | 9.78 | 2.04 | PPM |  |  |  | 26.28 | 2.76 | PPM | 3.66 | 2.04 | PPM | 6.91 | 2.26 | PPM | 1.97 | 1.01 | PPM | 3.88 | 1.58 | PPM | 33403.43 | 90.58 | PPM | 192.07 | 4.65 | PPM
Maren Maersk | Lubrication Oil | Cylinder Oil | Cylinder Oil Daily Tank | SBF01129A-070676 | Cylinder Oil (MECO) |  | 26 Dec 2017 11:28:33 |  | 26 Dec 2017 13:26:24 | 11419.66 | 81.45 | PPM | 11.14 | 2.12 | PPM |  |  |  | 27.53 | 2.84 | PPM | 3.32 | 2.06 | PPM | 8.9 | 2.35 | PPM | 0.87 | 0.98 | PPM | 5.86 | 1.68 | PPM | 36376.87 | 95.45 | PPM | 182.68 | 4.61 | PPM
Maren Maersk | Lubrication Oil | Cylinder Oil | Cylinder Oil Daily Tank | SBF01129A-070689 | Cylinder Oil (MECO) |  | 03 Jan 2018 13:23:36 |  | 03 Jan 2018 17:17:20 | 10920.69 | 79.53 | PPM | 7.46 | 2.02 | PPM |  |  |  | 26.3 | 2.83 | PPM | 2.77 | 2.03 | PPM | 7.31 | 2.31 | PPM | 1.68 | 1.01 | PPM | 5.98 | 1.68 | PPM | 36522.03 | 95.26 | PPM | 180.72 | 4.57 | PPM
Maren Maersk | Lubrication Oil | Cylinder Oil | Cylinder Oil Daily Tank | SBF01129A-070702 | Cylinder Oil (MECO) |  | 05 Feb 2018 18:36:53 |  | 05 Feb 2018 20:25:48 | 10915.02 | 77.98 | PPM | 6.7 | 1.92 | PPM |  |  |  | 27.64 | 2.7 | PPM | 2.77 | 1.88 | PPM | 4.59 | 2.16 | PPM | 2.04 | 0.96 | PPM | 5.16 | 1.56 | PPM | 31113.99 | 86.31 | PPM | 194.98 | 4.45 | PPM
Maren Maersk | Lubrication Oil | Cylinder Oil | Cylinder Oil Daily Tank | SBF01129A-070708 | Cylinder Oil (MECO) |  | 22 Feb 2018 05:05:22 |  | 22 Feb 2018 05:06:17 | 11037.95 | 79.73 | PPM | 8.11 | 2.01 | PPM |  |  |  | 25.33 | 2.77 | PPM | 1.8 | 1.93 | PPM | 6.61 | 2.26 | PPM | 1.74 | 0.99 | PPM | 3.05 | 1.52 | PPM | 33673.53 | 91.31 | PPM | 188.91 | 4.57 | PPM
Maren Maersk | Lubrication Oil | Cylinder Oil | Cylinder Oil Daily Tank | SBF01129A-070733 | Cylinder Oil (MECO) |  | 30 Apr 2018 02:10:25 |  | 01 May 2018 02:11:48 | 11119.78 | 79.42 | PPM | 8.06 | 1.99 | PPM |  |  |  | 25.42 | 2.76 | PPM | 2.73 | 1.97 | PPM | 7.12 | 2.25 | PPM | 1.99 | 1 | PPM | 5.58 | 1.63 | PPM | 33855.64 | 90.9 | PPM | 199.8 | 4.68 | PPM
Maren Maersk | Lubrication Oil | Cylinder Oil | Cylinder Oil Daily Tank | SBF01129A-070746 | Cylinder Oil (MECO) |  | 21 May 2018 05:56:41 |  | 21 May 2018 08:32:12 | 11266.7 | 79.84 | PPM | 9.36 | 2.02 | PPM |  |  |  | 25.25 | 2.75 | PPM | 3.12 | 1.93 | PPM | 5.03 | 2.22 | PPM | 1.56 | 0.95 | PPM | 5.53 | 1.59 | PPM | 33468.51 | 90.34 | PPM | 185.14 | 4.41 | PPM
Maren Maersk | Lubrication Oil | Cylinder Oil | Cylinder Oil Daily Tank | SBF01129A-070797 | Cylinder Oil (MECO) |  | 10 Jul 2018 13:50:01 |  | 10 Jul 2018 13:58:28 | 10546.25 | 77.41 | PPM | 10.2 | 2.01 | PPM |  |  |  | 23.44 | 2.69 | PPM | 1.89 | 1.9 | PPM | 6.71 | 2.21 | PPM | 2.11 | 0.99 | PPM | 5.28 | 1.6 | PPM | 30444.28 | 86.06 | PPM | 198.55 | 4.62 | PPM
Maren Maersk | Lubrication Oil | Cylinder Oil | Cylinder Oil Daily Tank | SBF01129A-070810 | Cylinder Oil (MECO) |  | 18 Jul 2018 07:29:46 |  | 18 Jul 2018 09:25:52 | 10400.08 | 75.59 | PPM | 9.66 | 1.94 | PPM |  |  |  | 23.93 | 2.6 | PPM | 3.97 | 1.88 | PPM | 5.29 | 2.12 | PPM | 1.62 | 0.92 | PPM | 3.92 | 1.48 | PPM | 27746.16 | 80.76 | PPM | 206.88 | 4.48 | PPM
Maren Maersk | Lubrication Oil | Cylinder Oil | Cylinder Oil Daily Tank | SBF01129A-070829 | Cylinder Oil (MECO) |  | 27 Jul 2018 04:43:04 |  | 27 Jul 2018 06:36:30 | 10000.89 | 76 | PPM | 8.07 | 1.94 | PPM |  |  |  | 23.01 | 2.64 | PPM | 2.07 | 1.86 | PPM | 4.32 | 2.14 | PPM | 2.18 | 0.98 | PPM | 6.16 | 1.62 | PPM | 26709.13 | 81.08 | PPM | 207.84 | 4.66 | PPM
Maren Maersk | Lubrication Oil | Cylinder Oil | Cylinder Oil Daily Tank | SBF01129A-070843 | Cylinder Oil (MECO) |  | 11 Aug 2018 05:19:00 |  | 11 Aug 2018 07:17:17 | 10278.27 | 74.99 | PPM | 8.1 | 1.89 | PPM |  |  |  | 20.24 | 2.55 | PPM | 1.37 | 1.75 | PPM | 5.74 | 2.1 | PPM | 1.07 | 0.89 | PPM | 2.92 | 1.42 | PPM | 26676.3 | 78.99 | PPM | 205.79 | 4.45 | PPM
Maren Maersk | Lubrication Oil | Cylinder Oil | Cylinder Oil Daily Tank | SBF01129A-070845 | Cylinder Oil (MECO) |  | 13 Aug 2018 07:26:01 |  | 13 Aug 2018 08:26:38 | 9950.39 | 74.74 | PPM | 8.08 | 1.91 | PPM |  |  |  | 20.35 | 2.58 | PPM | 4.12 | 1.92 | PPM | 6.55 | 2.14 | PPM | 1.96 | 0.95 | PPM | 4.83 | 1.55 | PPM | 26515.12 | 79.64 | PPM | 213.12 | 4.64 | PPM
Maren Maersk | Lubrication Oil | Cylinder Oil | Cylinder Oil Daily Tank | SBF01129A-070869 | Cylinder Oil (MECO) |  | 16 Aug 2018 07:58:43 |  | 16 Aug 2018 08:11:56 | 9825.1 | 74.54 | PPM | 7.84 | 1.91 | PPM |  |  |  | 18.64 | 2.57 | PPM | 3.56 | 1.9 | PPM | 4.87 | 2.11 | PPM | 1.47 | 0.93 | PPM | 5.26 | 1.57 | PPM | 26049.25 | 79.18 | PPM | 213.96 | 4.66 | PPM
Maren Maersk | Lubrication Oil | Cylinder Oil | Cylinder Oil Daily Tank | SBF01129A-070896 | Cylinder Oil (MECO) |  | 21 Aug 2018 06:48:27 |  | 21 Aug 2018 06:55:28 | 9862.16 | 75.09 | PPM | 8.34 | 1.93 | PPM |  |  |  | 21.96 | 2.61 | PPM | 3.5 | 1.91 | PPM | 7.91 | 2.17 | PPM | 2.43 | 0.98 | PPM | 5.83 | 1.6 | PPM | 26104.15 | 79.71 | PPM | 215.58 | 4.7 | PPM
Maren Maersk | Lubrication Oil | Cylinder Oil | Cylinder Oil Daily Tank | SBF01129A-070121 | Cylinder Oil (MECO) |  | 31 Aug 2018 15:48:59 |  | 31 Aug 2018 16:00:20 | 9856.78 | 74.94 | PPM | 8.95 | 1.95 | PPM |  |  |  | 22.76 | 2.62 | PPM | 4.37 | 1.94 | PPM | 5.95 | 2.14 | PPM | 1.88 | 0.95 | PPM | 5.23 | 1.58 | PPM | 26551.11 | 80.25 | PPM | 205.95 | 4.59 | PPM
Maren Maersk | Lubrication Oil | Cylinder Oil | Cylinder Oil Daily Tank | SBF01129A-070136 | Cylinder Oil (MECO) |  | 07 Sep 2018 16:38:31 |  | 07 Sep 2018 16:56:12 | 8963.45 | 71.22 | PPM | 5.84 | 1.8 | PPM |  |  |  | 17.38 | 2.47 | PPM | 2.53 | 1.76 | PPM | 5.14 | 2.04 | PPM | 1.82 | 0.9 | PPM | 5.09 | 1.51 | PPM | 20850.25 | 70.6 | PPM | 226.46 | 4.61 | PPM
Maren Maersk | Lubrication Oil | Cylinder Oil | Cylinder Oil Daily Tank | SBF01129A-070153 | Cylinder Oil (MECO) |  | 18 Sep 2018 18:49:10 |  | 18 Sep 2018 19:31:17 | 9132.23 | 70.94 | PPM | 6.72 | 1.8 | PPM |  |  |  | 16.23 | 2.42 | PPM | 0.28 | 1.61 | PPM | 4.97 | 2 | PPM | 1.67 | 0.87 | PPM | 3.82 | 1.41 | PPM | 20426.23 | 69.03 | PPM | 229.42 | 4.52 | PPM
Maren Maersk | Lubrication Oil | Cylinder Oil | Cylinder Oil Daily Tank | SBF01129A-070170 | Cylinder Oil (MECO) |  | 24 Sep 2018 14:11:06 |  | 24 Sep 2018 14:12:39 | 8769.42 | 69.19 | PPM | 5.61 | 1.75 | PPM |  |  |  | 14.31 | 2.38 | PPM | 1.6 | 1.65 | PPM | 4.25 | 1.97 | PPM | 1.02 | 0.84 | PPM | 4.34 | 1.42 | PPM | 19663.06 | 67.29 | PPM | 228.36 | 4.47 | PPM
Maren Maersk | Lubrication Oil | Cylinder Oil | Cylinder Oil Daily Tank | SBF01129A-070172 | Cylinder Oil (MECO) |  | 25 Sep 2018 22:02:50 |  | 25 Sep 2018 22:04:22 | 9449.53 | 72.98 | PPM | 6.13 | 1.85 | PPM |  |  |  | 17.47 | 2.54 | PPM | 2.28 | 1.81 | PPM | 5.18 | 2.09 | PPM | 1.86 | 0.93 | PPM | 4.61 | 1.52 | PPM | 25056.43 | 77.38 | PPM | 217.93 | 4.64 | PPM
Maren Maersk | Lubrication Oil | Cylinder Oil | Cylinder Oil Daily Tank | SBF01129A-070174 | Cylinder Oil (MECO) |  | 26 Sep 2018 04:29:35 |  | 26 Sep 2018 04:30:58 | 9633.61 | 72.78 | PPM | 7.08 | 1.85 | PPM |  |  |  | 17.53 | 2.51 | PPM | 3.6 | 1.82 | PPM | 2.05 | 2.03 | PPM | 1.58 | 0.9 | PPM | 3.69 | 1.45 | PPM | 25124.04 | 76.61 | PPM | 216.01 | 4.5 | PPM
Maren Maersk | Lubrication Oil | Cylinder Oil | Cylinder Oil Daily Tank | SBF01129A-070175 | Cylinder Oil (MECO) |  | 28 Sep 2018 13:29:08 |  | 28 Sep 2018 14:07:20 | 10030.39 | 75.5 | PPM | 6.32 | 1.88 | PPM |  |  |  | 21.27 | 2.6 | PPM | 2.67 | 1.86 | PPM | 6.61 | 2.15 | PPM | 1.28 | 0.92 | PPM | 5.53 | 1.58 | PPM | 26518.45 | 80.17 | PPM | 205.86 | 4.58 | PPM
Maren Maersk | Lubrication Oil | Cylinder Oil | Cylinder Oil Daily Tank | SBF01129A-070190 | Cylinder Oil (MECO) |  | 01 Oct 2018 12:16:48 |  | 01 Oct 2018 12:25:28 | 9747.68 | 73.55 | PPM | 6.36 | 1.87 | PPM |  |  |  | 21.98 | 2.59 | PPM | 4.39 | 1.91 | PPM | 3.24 | 2.09 | PPM | 1.52 | 0.92 | PPM | 4.07 | 1.5 | PPM | 27691.94 | 80.81 | PPM | 206.66 | 4.5 | PPM
Maren Maersk | Lubrication Oil | Cylinder Oil | Cylinder Oil Daily Tank | SBF01129A-070192 | Cylinder Oil (MECO) |  | 02 Oct 2018 10:57:06 |  | 02 Oct 2018 10:58:33 | 9583.27 | 73.91 | PPM | 8.39 | 1.94 | PPM |  |  |  | 20.84 | 2.61 | PPM | 3.38 | 1.9 | PPM | 6.37 | 2.16 | PPM | 2.38 | 0.98 | PPM | 5.16 | 1.57 | PPM | 27299.22 | 81.25 | PPM | 203.57 | 4.57 | PPM
Maren Maersk | Lubrication Oil | Cylinder Oil | Cylinder Oil Daily Tank | SBF01129A-070194 | Cylinder Oil (MECO) |  | 03 Oct 2018 13:19:15 |  | 03 Oct 2018 13:20:39 | 9976.42 | 75.2 | PPM | 6.56 | 1.91 | PPM |  |  |  | 22.25 | 2.65 | PPM | 2.8 | 1.9 | PPM | 3.08 | 2.13 | PPM | 1.47 | 0.94 | PPM | 4.35 | 1.54 | PPM | 29218.93 | 83.97 | PPM | 198.79 | 4.54 | PPM
Maren Maersk | Lubrication Oil | Cylinder Oil | Cylinder Oil Daily Tank | SBF01129A-070196 | Cylinder Oil (MECO) |  | 04 Oct 2018 13:18:21 |  | 04 Oct 2018 13:27:28 | 10076.14 | 76.75 | PPM | 9.52 | 2.03 | PPM |  |  |  | 21.77 | 2.72 | PPM | 3.4 | 1.99 | PPM | 5.17 | 2.22 | PPM | 2.6 | 1.02 | PPM | 3.74 | 1.55 | PPM | 31418.82 | 88.44 | PPM | 191.5 | 4.59 | PPM
Maren Maersk | Lubrication Oil | Cylinder Oil | Cylinder Oil Daily Tank | SBF01129A-070198 | Cylinder Oil (MECO) |  | 05 Oct 2018 13:06:22 |  | 05 Oct 2018 13:41:32 | 10223.22 | 77.17 | PPM | 6.73 | 1.98 | PPM |  |  |  | 24.04 | 2.76 | PPM | 3.97 | 2.05 | PPM | 7.12 | 2.27 | PPM | 1.4 | 0.99 | PPM | 4.89 | 1.62 | PPM | 33173.6 | 90.76 | PPM | 185.82 | 4.58 | PPM
Maren Maersk | Lubrication Oil | Cylinder Oil | Cylinder Oil Daily Tank | SBF01129A-070213 | Cylinder Oil (MECO) |  | 07 Oct 2018 08:16:14 |  | 07 Oct 2018 08:17:37 | 10284.28 | 77.55 | PPM | 7.11 | 1.99 | PPM |  |  |  | 23.85 | 2.77 | PPM | 4.86 | 2.1 | PPM | 4.47 | 2.23 | PPM | 1.95 | 1.02 | PPM | 6.63 | 1.71 | PPM | 33402.85 | 91.28 | PPM | 188.02 | 4.63 | PPM
Maren Maersk | Lubrication Oil | Cylinder Oil | Cylinder Oil Daily Tank | SBF01129A-070215 | Cylinder Oil (MECO) |  | 09 Oct 2018 10:33:07 |  | 09 Oct 2018 10:42:23 | 10418.26 | 77.6 | PPM | 7.89 | 2 | PPM |  |  |  | 23.97 | 2.76 | PPM | 3.25 | 2.02 | PPM | 4.97 | 2.23 | PPM | 1.43 | 0.99 | PPM | 6.35 | 1.68 | PPM | 33667.65 | 91.17 | PPM | 188.27 | 4.61 | PPM
Maren Maersk | Lubrication Oil | Cylinder Oil | Cylinder Oil Daily Tank | SBF01129A-070217 | Cylinder Oil (MECO) |  | 12 Oct 2018 08:14:32 |  | 12 Oct 2018 08:32:55 | 10493.96 | 77.77 | PPM | 8.02 | 2 | PPM |  |  |  | 21.28 | 2.74 | PPM | 3.61 | 2.04 | PPM | 6.79 | 2.26 | PPM | 2.81 | 1.05 | PPM | 5.51 | 1.65 | PPM | 33626.3 | 91.02 | PPM | 183.75 | 4.57 | PPM
Maren Maersk | Lubrication Oil | Cylinder Oil | Cylinder Oil Daily Tank | SBF01129A-070233 | Cylinder Oil (MECO) |  | 15 Oct 2018 04:55:05 |  | 15 Oct 2018 05:09:34 | 10454.33 | 78.13 | PPM | 8.93 | 2.04 | PPM |  |  |  | 23.96 | 2.78 | PPM | 4.15 | 2.08 | PPM | 5.94 | 2.26 | PPM | 1.28 | 0.99 | PPM | 6.23 | 1.69 | PPM | 33749.75 | 91.76 | PPM | 186.86 | 4.62 | PPM
Maren Maersk | Lubrication Oil | Cylinder Oil | Cylinder Oil Daily Tank | SBF01129A-070235 | Cylinder Oil (MECO) |  | 16 Oct 2018 09:18:51 |  | 16 Oct 2018 09:27:11 | 10538.42 | 78.27 | PPM | 8.58 | 2.03 | PPM |  |  |  | 23.58 | 2.77 | PPM | 3.69 | 2.06 | PPM | 4.89 | 2.24 | PPM | 2.48 | 1.04 | PPM | 5.16 | 1.65 | PPM | 33720 | 91.55 | PPM | 189.38 | 4.66 | PPM
Maren Maersk | Lubrication Oil | Cylinder Oil | Cylinder Oil Daily Tank | SBF01129A-070901 | Cylinder Oil (MECO) |  | 17 Oct 2018 08:07:27 |  | 17 Oct 2018 08:17:56 | 10520.01 | 78.29 | PPM | 9.05 | 2.04 | PPM |  |  |  | 23.82 | 2.78 | PPM | 2.59 | 2 | PPM | 6.03 | 2.26 | PPM | 1.66 | 1.01 | PPM | 6.16 | 1.68 | PPM | 33860.52 | 91.84 | PPM | 183.65 | 4.59 | PPM
Maren Maersk | Lubrication Oil | Cylinder Oil | Cylinder Oil Daily Tank | SBF01129A-070238 | Cylinder Oil (MECO) |  | 20 Oct 2018 04:28:37 |  | 20 Oct 2018 04:44:34 | 10482.68 | 78.62 | PPM | 9.05 | 2.05 | PPM |  |  |  | 24.57 | 2.79 | PPM | 2.1 | 1.99 | PPM | 6.88 | 2.29 | PPM | 1.34 | 1 | PPM | 4.24 | 1.6 | PPM | 33724.96 | 92.19 | PPM | 181.29 | 4.58 | PPM
Maren Maersk | Lubrication Oil | Cylinder Oil | Cylinder Oil Daily Tank | SBF01129A-070904 | Cylinder Oil (MECO) |  | 23 Oct 2018 05:10:04 |  | 23 Oct 2018 05:28:25 | 10636.76 | 77.77 | PPM | 8.1 | 1.99 | PPM |  |  |  | 26.38 | 2.75 | PPM | 3.39 | 1.99 | PPM | 7.2 | 2.25 | PPM | 0.92 | 0.95 | PPM | 5.18 | 1.6 | PPM | 33319.75 | 90.06 | PPM | 184.44 | 4.48 | PPM
Maren Maersk | Lubrication Oil | Cylinder Oil | Cylinder Oil Daily Tank | SBF01129A-070905 | Cylinder Oil (MECO) |  | 25 Oct 2018 02:11:26 |  | 25 Oct 2018 02:14:38 | 10569.09 | 77.44 | PPM | 7.08 | 1.96 | PPM |  |  |  | 22.62 | 2.72 | PPM | 2.7 | 1.97 | PPM | 7.16 | 2.24 | PPM | 2.5 | 1.02 | PPM | 3.84 | 1.55 | PPM | 33455.62 | 90.12 | PPM | 189.32 | 4.57 | PPM
Maren Maersk | Lubrication Oil | Cylinder Oil | Cylinder Oil Daily Tank | SBF01129A-070908 | Cylinder Oil (MECO) |  | 29 Oct 2018 01:33:01 |  | 29 Oct 2018 01:42:59 | 10519.31 | 78.55 | PPM | 8.1 | 2.02 | PPM |  |  |  | 23.66 | 2.77 | PPM | 2.98 | 2.03 | PPM | 5.91 | 2.26 | PPM | 1.99 | 1.03 | PPM | 5.33 | 1.66 | PPM | 33077.44 | 91.08 | PPM | 187.69 | 4.67 | PPM
Maren Maersk | Lubrication Oil | Cylinder Oil | Cylinder Oil Daily Tank | SBF01129A-070921 | Cylinder Oil (MECO) |  | 03 Nov 2018 01:21:06 |  | 03 Nov 2018 01:34:44 | 9954.95 | 76.3 | PPM | 9.44 | 2.04 | PPM |  |  |  | 22.58 | 2.75 | PPM | 2.13 | 1.96 | PPM | 2.02 | 2.19 | PPM | 1.3 | 0.98 | PPM | 5.07 | 1.63 | PPM | 32693.62 | 90.15 | PPM | 190.8 | 4.64 | PPM
Maren Maersk | Lubrication Oil | Cylinder Oil | Cylinder Oil Daily Tank | SBF01129A-070923 | Cylinder Oil (MECO) |  | 04 Nov 2018 00:14:34 |  | 04 Nov 2018 00:15:51 | 10228.47 | 77.06 | PPM | 5.74 | 1.94 | PPM |  |  |  | 23.91 | 2.75 | PPM | 4.06 | 2.03 | PPM | 5.58 | 2.23 | PPM | 1.58 | 0.98 | PPM | 6 | 1.66 | PPM | 32619.94 | 89.86 | PPM | 186.82 | 4.55 | PPM
Maren Maersk | Lubrication Oil | Cylinder Oil | Cylinder Oil Daily Tank | SBF01129A-070925 | Cylinder Oil (MECO) |  | 05 Nov 2018 23:50:57 |  | 05 Nov 2018 23:52:43 | 10257.05 | 76.79 | PPM | 8.72 | 2.01 | PPM |  |  |  | 23.15 | 2.74 | PPM | 3.56 | 2 | PPM | 4.93 | 2.22 | PPM | 2.4 | 1.02 | PPM | 5.98 | 1.65 | PPM | 32951.38 | 89.88 | PPM | 186.99 | 4.53 | PPM
Maren Maersk | Lubrication Oil | Cylinder Oil | Cylinder Oil Daily Tank | SBF01129A-070939 | Cylinder Oil (MECO) |  | 07 Nov 2018 23:53:59 |  | 07 Nov 2018 00:04:15 | 10109.61 | 76.14 | PPM | 8.26 | 1.99 | PPM |  |  |  | 23.54 | 2.73 | PPM | 2.88 | 1.94 | PPM | 4.97 | 2.21 | PPM | 2.25 | 1 | PPM | 4.78 | 1.57 | PPM | 32676.89 | 89.33 | PPM | 177.87 | 4.38 | PPM
Maren Maersk | Lubrication Oil | Cylinder Oil | Cylinder Oil Daily Tank | SBF01129A-070941 | Cylinder Oil (MECO) |  | 08 Nov 2018 23:56:15 |  | 08 Nov 2018 00:21:57 | 9938.45 | 76.04 | PPM | 8.25 | 2 | PPM |  |  |  | 23.6 | 2.74 | PPM | 2.32 | 1.97 | PPM | 3.35 | 2.2 | PPM | 2.14 | 1.02 | PPM | 5.04 | 1.62 | PPM | 32433.45 | 89.55 | PPM | 178.23 | 4.48 | PPM
Maren Maersk | Lubrication Oil | Cylinder Oil | Cylinder Oil Daily Tank | SBF01129A-070959 | Cylinder Oil (MECO) |  | 09 Nov 2018 22:23:19 |  | 08 Nov 2018 22:38:07 | 10141.61 | 78.51 | PPM | 9.93 | 2.15 | PPM |  |  |  | 28.02 | 2.93 | PPM | 2.46 | 2.09 | PPM | 6.62 | 2.38 | PPM | 2.04 | 1.06 | PPM | 6.65 | 1.74 | PPM | 38828.6 | 100.15 | PPM | 119.69 | 3.89 | PPM
Maren Maersk | Lubrication Oil | Cylinder Oil | Cylinder Oil Daily Tank | SBF01129A-070961 | Cylinder Oil (MECO) |  | 09 Nov 2018 01:33:10 |  | 09 Nov 2018 05:40:20 | 10049.3 | 76.17 | PPM | 8.84 | 2.02 | PPM |  |  |  | 24.7 | 2.76 | PPM | 2.32 | 1.93 | PPM | 6.14 | 2.25 | PPM | 1.46 | 0.97 | PPM | 5.3 | 1.6 | PPM | 33487.71 | 90.69 | PPM | 152.99 | 4.1 | PPM
Maren Maersk | Lubrication Oil | Cylinder Oil | Cylinder Oil Daily Tank | SBF01129A-070965 | Cylinder Oil (MECO) |  | 10 Nov 2018 20:48:14 |  | 10 Nov 2018 20:58:24 | 9818.87 | 75.11 | PPM | 8.05 | 2 | PPM |  |  |  | 24.28 | 2.75 | PPM | 0.85 | 1.89 | PPM | 7.17 | 2.26 | PPM | 2.02 | 1.01 | PPM | 7.09 | 1.69 | PPM | 33703.29 | 90.64 | PPM | 165.99 | 4.31 | PPM
Maren Maersk | Lubrication Oil | Cylinder Oil | Cylinder Oil Daily Tank | SBF01129A-070968 | Cylinder Oil (MECO) |  | 11 Nov 2018 21:25:03 |  | 11 Nov 2018 21:32:58 | 9322.85 | 72.56 | PPM | 7.53 | 1.95 | PPM |  |  |  | 20.9 | 2.67 | PPM | 2.15 | 1.89 | PPM | 3.5 | 2.15 | PPM | 1.78 | 0.97 | PPM | 5.24 | 1.57 | PPM | 31768.12 | 87.03 | PPM | 151.2 | 4.01 | PPM
Maren Maersk | Lubrication Oil | Cylinder Oil | Cylinder Oil Daily Tank | SBF1129A0-070982 | Cylinder Oil (MECO) |  | 12 Nov 2018 01:20:31 |  | 12 Nov 2018 01:21:32 | 9541.39 | 74.25 | PPM | 8.96 | 2.02 | PPM |  |  |  | 22.19 | 2.74 | PPM | 2.61 | 1.98 | PPM | 7.19 | 2.26 | PPM | 1.58 | 0.99 | PPM | 5.12 | 1.6 | PPM | 33801.63 | 90.89 | PPM | 122.14 | 3.74 | PPM
Maren Maersk | Lubrication Oil | Cylinder Oil | Cylinder Oil Daily Tank | SBF01129A-070984 | Cylinder Oil (MECO) |  | 12 Nov 2018 20:58:29 |  | 12 Nov 2018 20:59:41 | 9172.98 | 72.27 | PPM | 7.3 | 1.96 | PPM |  |  |  | 21.91 | 2.71 | PPM | 3.56 | 1.95 | PPM | 6.24 | 2.22 | PPM | 2.09 | 0.98 | PPM | 6.26 | 1.61 | PPM | 33645.07 | 89.82 | PPM | 110.21 | 3.47 | PPM
Maren Maersk | Lubrication Oil | Cylinder Oil | Cylinder Oil Daily Tank | SBF01129A-070988 | Cylinder Oil (MECO) |  | 13 Nov 2018 20:55:08 |  | 13 Nov 2018 20:56:18 | 8903.45 | 71.39 | PPM | 6.77 | 1.95 | PPM |  |  |  | 21.78 | 2.7 | PPM | 3.24 | 1.95 | PPM | 3.83 | 2.18 | PPM | 1 | 0.93 | PPM | 5.48 | 1.58 | PPM | 32549.36 | 88.47 | PPM | 106.22 | 3.43 | PPM
Maren Maersk | Lubrication Oil | Cylinder Oil | Cylinder Oil Daily Tank | SBF01129A-070990 | Cylinder Oil (MECO) |  | 14 Nov 2018 18:00:04 |  | 14 Nov 2018 18:00:52 | 9131.38 | 73.61 | PPM | 5.93 | 1.97 | PPM |  |  |  | 24.52 | 2.78 | PPM | 3.14 | 2.05 | PPM | 7.78 | 2.29 | PPM | 1.03 | 0.98 | PPM | 6.13 | 1.68 | PPM | 33394.88 | 91.33 | PPM | 103.32 | 3.54 | PPM
Maren Maersk | Lubrication Oil | Cylinder Oil | Cylinder Oil Daily Tank | SBF01129A-070992 | Cylinder Oil (MECO) |  | 16 Nov 2018 01:27:30 |  | 16 Nov 2018 01:30:04 | 8802.74 | 71.04 | PPM | 6.06 | 1.93 | PPM |  |  |  | 18.71 | 2.69 | PPM | 3.95 | 2.03 | PPM | 5.55 | 2.21 | PPM | 1.55 | 0.98 | PPM | 4.51 | 1.57 | PPM | 33038.56 | 89.14 | PPM | 96.84 | 3.35 | PPM
Maren Maersk | Lubrication Oil | Cylinder Oil | Cylinder Oil Daily Tank | SBF01129A-070994 | Cylinder Oil (MECO) |  | 16 Nov 2018 17:53:26 |  | 16 Nov 2018 17:54:29 | 8797.15 | 70.88 | PPM | 5.23 | 1.91 | PPM |  |  |  | 20.9 | 2.69 | PPM | 2.31 | 1.94 | PPM | 4.69 | 2.19 | PPM | 1.68 | 0.98 | PPM | 4.56 | 1.55 | PPM | 32719.84 | 88.53 | PPM | 94.35 | 3.29 | PPM
Maren Maersk | Lubrication Oil | Cylinder Oil | Cylinder Oil Daily Tank | SBF0112A1-115201 | Cylinder Oil (MECO) |  | 17 Nov 2018 14:46:11 |  | 17 Nov 2018 14:55:11 | 8662.97 | 70.8 | PPM | 6.81 | 1.96 | PPM |  |  |  | 21.37 | 2.71 | PPM | 2.86 | 1.96 | PPM | 5.49 | 2.21 | PPM | 1.79 | 0.98 | PPM | 6 | 1.61 | PPM | 32662.7 | 88.96 | PPM | 83.91 | 3.12 | PPM
Maren Maersk | Lubrication Oil | Cylinder Oil | Cylinder Oil Daily Tank | SBF01129A-115204 | Cylinder Oil (MECO) |  | 17 Nov 2018 19:32:19 |  | 18 Nov 2018 14:54:06 | 8533.35 | 69.7 | PPM | 5.16 | 1.9 | PPM |  |  |  | 20.97 | 2.7 | PPM | 1.72 | 1.89 | PPM | 4.05 | 2.18 | PPM | 1.26 | 0.95 | PPM | 5.74 | 1.58 | PPM | 33518.87 | 89.31 | PPM | 60.68 | 2.68 | PPM
Maren Maersk | Lubrication Oil | Cylinder Oil | Cylinder Oil Daily Tank | SBF01129A-115206 | Cylinder Oil (MECO) |  | 19 Nov 2018 14:59:37 |  | 19 Nov 2018 15:01:01 | 8506.26 | 69.59 | PPM | 7.65 | 1.97 | PPM |  |  |  | 18.39 | 2.68 | PPM | 2.85 | 1.96 | PPM | 6.96 | 2.23 | PPM | 1.25 | 0.96 | PPM | 4.59 | 1.55 | PPM | 33460.41 | 89.22 | PPM | 61.7 | 2.72 | PPM
Maren Maersk | Lubrication Oil | Cylinder Oil | Cylinder Oil Daily Tank | SBF01129A-115208 | Cylinder Oil (MECO) |  | 20 Nov 2018 14:06:18 |  | 20 Nov 2018 14:07:29 | 8303.14 | 68.99 | PPM | 6.44 | 1.94 | PPM |  |  |  | 18.92 | 2.68 | PPM | 2.67 | 1.97 | PPM | 4.57 | 2.19 | PPM | 1.82 | 0.99 | PPM | 4.39 | 1.54 | PPM | 32959.78 | 88.75 | PPM | 57.54 | 2.66 | PPM
Maren Maersk | Lubrication Oil | Cylinder Oil | Cylinder Oil Daily Tank | SBF01129A-115210 | Cylinder Oil (MECO) |  | 21 Nov 2018 13:51:16 |  | 21 Nov 2018 13:52:27 | 8208.33 | 68.01 | PPM | 7.43 | 1.94 | PPM |  |  |  | 20.36 | 2.66 | PPM | 3.46 | 1.93 | PPM | 3.54 | 2.15 | PPM | 1.39 | 0.94 | PPM | 5.68 | 1.56 | PPM | 32350.02 | 87.14 | PPM | 58.11 | 2.59 | PPM
Maren Maersk | Lubrication Oil | Cylinder Oil | Cylinder Oil Daily Tank | SBF01129A-115212 | Cylinder Oil (MECO) |  | 22 Nov 2018 13:49:56 |  | 22 Nov 2018 13:51:08 | 8308.18 | 69.42 | PPM | 6.48 | 1.96 | PPM |  |  |  | 21.75 | 2.72 | PPM | 1.94 | 1.94 | PPM | 6.01 | 2.23 | PPM | 2.26 | 1.01 | PPM | 6.21 | 1.63 | PPM | 33555.16 | 90.07 | PPM | 48.96 | 2.5 | PPM
Maren Maersk | Lubrication Oil | Cylinder Oil | Cylinder Oil Daily Tank | SBF01129A-115214 | Cylinder Oil (MECO) |  | 24 Nov 2018 13:54:19 |  | 24 Nov 2018 13:56:44 | 8109.13 | 68.45 | PPM | 5.74 | 1.93 | PPM |  |  |  | 19.03 | 2.69 | PPM | 2.19 | 1.96 | PPM | 3.91 | 2.19 | PPM | 1.55 | 0.98 | PPM | 4.56 | 1.56 | PPM | 33328.45 | 89.49 | PPM | 45.12 | 2.42 | PPM
Maren Maersk | Lubrication Oil | Cylinder Oil | Cylinder Oil Daily Tank | SBF01129A-115228 | Cylinder Oil (MECO) |  | 25 Nov 2018 13:53:52 |  | 25 Nov 2018 13:54:54 | 8103.79 | 68.07 | PPM | 6.66 | 1.94 | PPM |  |  |  | 18.79 | 2.68 | PPM | 3.6 | 1.99 | PPM | 5.63 | 2.21 | PPM | 1.77 | 0.98 | PPM | 5.7 | 1.59 | PPM | 33277.36 | 88.96 | PPM | 41.85 | 2.32 | PPM
Maren Maersk | Lubrication Oil | Cylinder Oil | Cylinder Oil Daily Tank | SBF01129A-115230 | Cylinder Oil (MECO) |  | 26 Nov 2018 14:09:53 |  | 26 Nov 2018 14:11:53 | 8100.45 | 67.92 | PPM | 7.11 | 1.95 | PPM |  |  |  | 19.07 | 2.68 | PPM | 3.52 | 1.96 | PPM | 4.97 | 2.2 | PPM | 1.83 | 0.97 | PPM | 4.37 | 1.51 | PPM | 33727.36 | 89.36 | PPM | 40.57 | 2.25 | PPM
Maren Maersk | Lubrication Oil | Cylinder Oil | Cylinder Oil Daily Tank | SBF01129A-115233 | Cylinder Oil (MECO) |  | 27 Nov 2018 13:57:48 |  | 27 Nov 2018 13:58:59 | 8188.73 | 68.36 | PPM | 5.28 | 1.9 | PPM |  |  |  | 20.95 | 2.69 | PPM | 1.93 | 1.9 | PPM | 4.62 | 2.18 | PPM | 2.12 | 0.99 | PPM | 4.97 | 1.54 | PPM | 33043.94 | 88.61 | PPM | 40.62 | 2.27 | PPM
Maren Maersk | Lubrication Oil | Cylinder Oil | Cylinder Oil Daily Tank | SBF01129A-115235 | Cylinder Oil (MECO) |  | 28 Nov 2018 21:28:34 |  | 28 Nov 2018 21:29:35 | 7507.42 | 65.15 | PPM | 6.54 | 1.88 | PPM |  |  |  | 16.54 | 2.56 | PPM | 2.48 | 1.79 | PPM | 3.84 | 2.1 | PPM | 1.12 | 0.88 | PPM | 5.23 | 1.48 | PPM | 27819.71 | 80.68 | PPM | 70.96 | 2.71 | PPM
Maren Maersk | Lubrication Oil | Cylinder Oil | Cylinder Oil Daily Tank | SBF01129A-115248 | Cylinder Oil (MECO) |  | 08 Dec 2018 14:48:39 |  | 08 Dec 2018 14:49:42 | 7500.79 | 63.53 | PPM | 4.56 | 1.72 | PPM |  |  |  | 11.96 | 2.36 | PPM | 2.16 | 1.66 | PPM | 1.77 | 1.93 | PPM | 1.2 | 0.83 | PPM | 3.43 | 1.35 | PPM | 21124.98 | 68.71 | PPM | 132.66 | 3.41 | PPM
Maren Maersk | Lubrication Oil | Cylinder Oil | Cylinder Oil Daily Tank | SBF01129A-115262 | Cylinder Oil (MECO) |  | 14 Dec 2018 11:06:10 |  | 14 Dec 2018 11:39:03 | 7751.96 | 65.81 | PPM | 6.33 | 1.87 | PPM |  |  |  | 17.34 | 2.57 | PPM | 2.32 | 1.81 | PPM | 4.15 | 2.1 | PPM | 1.08 | 0.89 | PPM | 4.58 | 1.47 | PPM | 28853.38 | 81.79 | PPM | 70.09 | 2.73 | PPM
Maren Maersk | Lubrication Oil | Cylinder Oil | Cylinder Oil Daily Tank | SBF01129A-115264 | Cylinder Oil (MECO) |  | 15 Dec 2018 11:43:06 |  | 15 Dec 2018 11:44:38 | 7760.48 | 65.88 | PPM | 4.97 | 1.85 | PPM |  |  |  | 19.75 | 2.61 | PPM | 2.13 | 1.84 | PPM | 3.84 | 2.11 | PPM | 1.4 | 0.92 | PPM | 6.11 | 1.55 | PPM | 30253.2 | 83.76 | PPM | 57.52 | 2.55 | PPM
Maren Maersk | Lubrication Oil | Cylinder Oil | Cylinder Oil Daily Tank | SBF01129A-115265 | Cylinder Oil (MECO) |  | 16 Dec 2018 11:28:43 |  | 16 Dec 2018 11:31:09 | 7803.59 | 66.58 | PPM | 4.82 | 1.87 | PPM |  |  |  | 17.24 | 2.62 | PPM | 4.01 | 1.97 | PPM | 4.75 | 2.15 | PPM | 1.78 | 0.96 | PPM | 5.38 | 1.56 | PPM | 31151.37 | 85.66 | PPM | 51.32 | 2.47 | PPM
Maren Maersk | Lubrication Oil | Cylinder Oil | Cylinder Oil Daily Tank | SBF01129A-115290 | Cylinder Oil (MECO) |  | 27 Dec 2018 05:32:41 |  | 27 Dec 2018 06:06:36 | 7926.86 | 67.25 | PPM | 6.27 | 1.92 | PPM |  |  |  | 19.83 | 2.66 | PPM | 1.91 | 1.9 | PPM | 4.85 | 2.18 | PPM | 1.88 | 0.98 | PPM | 4.73 | 1.54 | PPM | 32272.55 | 87.43 | PPM | 42.35 | 2.32 | PPM
Maren Maersk | Lubrication Oil | Cylinder Oil | Cylinder Oil Daily Tank | SBF01129A-115291 | Cylinder Oil (MECO) |  | 03 Jan 2019 06:21:29 |  | 03 Jan 2019 08:54:38 | 8057.03 | 67.87 | PPM | 6.09 | 1.9 | PPM |  |  |  | 17.8 | 2.63 | PPM | 2.22 | 1.9 | PPM | 5.23 | 2.16 | PPM | 0.89 | 0.93 | PPM | 4.24 | 1.51 | PPM | 30218.61 | 84.8 | PPM | 55.62 | 2.58 | PPM
Maren Maersk | Lubrication Oil | Cylinder Oil | Cylinder Oil Daily Tank | SBF01129A-115128 | Cylinder Oil (MECO) |  | 09 Jan 2019 01:18:46 |  | 09 Jan 2019 05:39:10 | 7972.6 | 68.18 | PPM | 7.97 | 1.96 | PPM |  |  |  | 18.62 | 2.65 | PPM | 3.54 | 1.98 | PPM | 7.96 | 2.22 | PPM | 1.2 | 0.95 | PPM | 3.85 | 1.52 | PPM | 29895.36 | 85.13 | PPM | 60.53 | 2.7 | PPM
Maren Maersk | Lubrication Oil | Cylinder Oil | Cylinder Oil Daily Tank | SBF01129A-115130 | Cylinder Oil (MECO) |  | 01 Feb 2019 22:49:14 |  | 01 Feb 2019 22:51:30 | 8086.75 | 67.15 | PPM | 5.27 | 1.86 | PPM |  |  |  | 19.53 | 2.61 | PPM | 1.4 | 1.82 | PPM | 4.02 | 2.12 | PPM | 1.61 | 0.94 | PPM | 3.86 | 1.47 | PPM | 30592.03 | 84.27 | PPM | 57.28 | 2.56 | PPM
Maren Maersk | Lubrication Oil | Cylinder Oil | Cylinder Oil Daily Tank | SBF01129A-115143 | Cylinder Oil (MECO) |  | 06 Feb 2019 18:21:37 |  | 06 Feb 2019 18:23:31 | 8041.46 | 67.91 | PPM | 7.87 | 1.95 | PPM |  |  |  | 18.04 | 2.64 | PPM | 2.75 | 1.93 | PPM | 6.03 | 2.18 | PPM | 2.14 | 0.98 | PPM | 4.23 | 1.52 | PPM | 30624.31 | 85.49 | PPM | 57.84 | 2.63 | PPM
Maren Maersk | Lubrication Oil | Cylinder Oil | Cylinder Oil Daily Tank | SBF01129A-115144 | Cylinder Oil (MECO) |  | 12 Feb 2019 19:03:18 |  | 12 Feb 2019 19:13:31 | 7958.3 | 67.54 | PPM | 7.57 | 1.94 | PPM |  |  |  | 16.61 | 2.63 | PPM | 1.65 | 1.88 | PPM | 5.4 | 2.17 | PPM | 1.38 | 0.95 | PPM | 5.07 | 1.55 | PPM | 30610.14 | 85.39 | PPM | 58.68 | 2.64 | PPM
Maren Maersk | Lubrication Oil | Cylinder Oil | Cylinder Oil Daily Tank | SBF01129A-115169 | Cylinder Oil (MECO) |  | 19 Feb 2019 16:54:56 |  | 19 Feb 2019 16:55:52 | 7521.72 | 63.93 | PPM | 5.06 | 1.77 | PPM |  |  |  | 12.51 | 2.42 | PPM | 1.81 | 1.71 | PPM | 2.49 | 1.99 | PPM | 1.66 | 0.88 | PPM | 4.31 | 1.42 | PPM | 23925.67 | 73.44 | PPM | 112.81 | 3.26 | PPM
Maren Maersk | Lubrication Oil | Cylinder Oil | Cylinder Oil Daily Tank | SBF01129A-115170 | Cylinder Oil (MECO) | check of base number | 27 Feb 2019 19:35:08 | check of base number | 27 Feb 2019 19:47:19 | 7850.45 | 65.91 | PPM | 6.04 | 1.83 | PPM |  |  |  | 16.76 | 2.51 | PPM | 0.55 | 1.72 | PPM | 3.15 | 2.04 | PPM | 0.83 | 0.88 | PPM | 3.59 | 1.43 | PPM | 25914.61 | 77.25 | PPM | 98.25 | 3.16 | PPM
Maren Maersk | Lubrication Oil | Cylinder Oil | Cylinder Oil Daily Tank | SBF01129A-115171 | Cylinder Oil (MECO) | check of base number | 27 Feb 2019 22:08:17 | check of base number | 27 Feb 2019 22:09:12 | 7785.62 | 65.69 | PPM | 5.93 | 1.85 | PPM |  |  |  | 19.28 | 2.56 | PPM | 1.53 | 1.78 | PPM | 4.31 | 2.09 | PPM | 1.64 | 0.92 | PPM | 4.44 | 1.47 | PPM | 28195.72 | 80.55 | PPM | 82.49 | 2.94 | PPM
Maren Maersk | Lubrication Oil | Cylinder Oil | Cylinder Oil Daily Tank | SBF01129A-115184 | Cylinder Oil (MECO) |  | 28 Feb 2019 17:40:58 |  | 28 Feb 2019 17:42:11 | 7830.6 | 65.93 | PPM | 6.84 | 1.88 | PPM |  |  |  | 15.09 | 2.54 | PPM | 1.43 | 1.78 | PPM | 3.19 | 2.08 | PPM | 1 | 0.89 | PPM | 3.69 | 1.44 | PPM | 28674.99 | 81.32 | PPM | 74.85 | 2.83 | PPM
Maren Maersk | Lubrication Oil | Cylinder Oil | Cylinder Oil Daily Tank | SBF01129A-115190 | Cylinder Oil (MECO) |  | 07 Mar 2019 12:24:14 |  | 07 Mar 2019 12:35:36 | 7931.57 | 66.5 | PPM | 6.74 | 1.9 | PPM |  |  |  | 20.27 | 2.61 | PPM | 3.59 | 1.93 | PPM | 5.75 | 2.15 | PPM | 1.79 | 0.95 | PPM | 5.01 | 1.53 | PPM | 30593.93 | 84.19 | PPM | 58.71 | 2.59 | PPM
Maren Maersk | Lubrication Oil | Cylinder Oil | Cylinder Oil Daily Tank | SBF01129A-112503 | Cylinder Oil (MECO) |  | 10 Mar 2019 07:24:30 |  | 10 Mar 2019 07:27:00 | 7780.92 | 66.06 | PPM | 5.06 | 1.85 | PPM |  |  |  | 15.73 | 2.57 | PPM | 1.76 | 1.8 | PPM | 1.84 | 2.08 | PPM | 1.03 | 0.9 | PPM | 3.57 | 1.43 | PPM | 29501.96 | 82.86 | PPM | 64.68 | 2.65 | PPM
Maren Maersk | Lubrication Oil | Cylinder Oil | Cylinder Oil Daily Tank | SBF01129A-112504 | Cylinder Oil (MECO) |  | 12 Mar 2019 07:27:05 |  | 12 Mar 2019 08:29:24 | 8034.59 | 67.57 | PPM | 6.53 | 1.89 | PPM |  |  |  | 16.84 | 2.59 | PPM | 2.72 | 1.91 | PPM | 5.67 | 2.14 | PPM | 0.75 | 0.92 | PPM | 4.42 | 1.53 | PPM | 28728.97 | 82.46 | PPM | 72.47 | 2.88 | PPM
Maren Maersk | Lubrication Oil | Cylinder Oil | Cylinder Oil Daily Tank | SBF01129A-112505 | Cylinder Oil (MECO) |  | 14 Mar 2019 09:12:43 |  | 14 Mar 2019 09:13:40 | 7841.16 | 67.48 | PPM | 5.04 | 1.87 | PPM |  |  |  | 18.36 | 2.61 | PPM | 3.09 | 1.93 | PPM | 8.02 | 2.19 | PPM | 2.39 | 0.99 | PPM | 3.12 | 1.47 | PPM | 28171.46 | 82.45 | PPM | 77.33 | 2.96 | PPM
Maren Maersk | Lubrication Oil | Cylinder Oil | Cylinder Oil Daily Tank | SBF01129A-112530 | Cylinder Oil (MECO) |  | 22 Mar 2019 08:46:29 |  | 22 Mar 2019 08:48:20 | 7866.88 | 66.86 | PPM | 9.51 | 1.96 | PPM |  |  |  | 15.19 | 2.56 | PPM | 3.02 | 1.91 | PPM | 8.47 | 2.18 | PPM | 0.65 | 0.9 | PPM | 4.38 | 1.51 | PPM | 27866.81 | 81.14 | PPM | 80.03 | 2.99 | PPM
Maren Maersk | Lubrication Oil | Cylinder Oil | Cylinder Oil Daily Tank | SBF01129A-112532 | Cylinder Oil (MECO) |  | 31 Mar 2019 00:57:22 |  | 31 Mar 2019 22:40:10 | 7672.57 | 65.09 | PPM | 6.13 | 1.83 | PPM |  |  |  | 15.98 | 2.49 | PPM | 2.71 | 1.8 | PPM | 3.53 | 2.04 | PPM | 1.26 | 0.88 | PPM | 3.1 | 1.4 | PPM | 25704.12 | 76.77 | PPM | 100.96 | 3.17 | PPM
Maren Maersk | Lubrication Oil | Cylinder Oil | Cylinder Oil Daily Tank | SBF01129A-112533 | Cylinder Oil (MECO) |  | 05 Apr 2019 02:31:58 |  | 05 Apr 2019 02:33:18 | 7681.44 | 65.01 | PPM | 5.49 | 1.82 | PPM |  |  |  | 16.84 | 2.51 | PPM | 3.05 | 1.82 | PPM | 3.37 | 2.05 | PPM | 1.88 | 0.92 | PPM | 4.07 | 1.44 | PPM | 26594.56 | 77.93 | PPM | 90.71 | 3.03 | PPM
Maren Maersk | Lubrication Oil | Cylinder Oil | Cylinder Oil Daily Tank | SBF01129A-112546 | Cylinder Oil (MECO) |  | 06 Apr 2019 04:16:44 |  | 06 Apr 2019 04:18:47 | 7775.18 | 65.43 | PPM | 5.69 | 1.84 | PPM |  |  |  | 17.01 | 2.53 | PPM | 1.93 | 1.79 | PPM | 1.27 | 2.03 | PPM | 1.15 | 0.89 | PPM | 4.4 | 1.46 | PPM | 27974.18 | 79.98 | PPM | 78.93 | 2.87 | PPM
Maren Maersk | Lubrication Oil | Cylinder Oil | Cylinder Oil Daily Tank | SBF01129A-112559 | Cylinder Oil (MECO) |  | 12 Apr 2019 02:14:16 |  | 12 Apr 2019 02:19:27 | 6928.32 | 62.34 | PPM | 5.99 | 1.85 | PPM |  |  |  | 14.85 | 2.53 | PPM | 3.81 | 1.93 | PPM | 5.82 | 2.11 | PPM | 0.55 | 0.89 | PPM | 2.36 | 1.41 | PPM | 27611.89 | 79.76 | PPM | 75.98 | 2.89 | PPM
Maren Maersk | Lubrication Oil | Cylinder Oil | Cylinder Oil Daily Tank | SBF01129A-112562 | Cylinder Oil (MECO) |  | 19 Apr 2019 19:12:01 |  | 19 Apr 2019 19:20:45 | 6526.27 | 61.07 | PPM | 4.86 | 1.84 | PPM |  |  |  | 16.03 | 2.56 | PPM | 2.28 | 1.86 | PPM | 3.13 | 2.09 | PPM | 1.35 | 0.93 | PPM | 3.92 | 1.48 | PPM | 27968.67 | 80.78 | PPM | 76.25 | 2.91 | PPM
Maren Maersk | Lubrication Oil | Cylinder Oil | Cylinder Oil Daily Tank | SBF01129A-112591 | Cylinder Oil (MECO) |  | 25 Apr 2019 20:16:46 |  | 25 Apr 2019 20:24:09 | 6601.97 | 61.56 | PPM | 6.84 | 1.9 | PPM |  |  |  | 17.23 | 2.58 | PPM | 3.05 | 1.92 | PPM | 5.55 | 2.14 | PPM | 1.24 | 0.93 | PPM | 4.1 | 1.5 | PPM | 28723.36 | 82.07 | PPM | 68.26 | 2.79 | PPM
Maren Maersk | Lubrication Oil | Cylinder Oil | Cylinder Oil Daily Tank | SBF01129A-115020 | Cylinder Oil (MECO) |  | 20 May 2019 13:46:06 |  | 20 May 2019 13:46:56 | 6637.89 | 61.4 | PPM | 7.13 | 1.86 | PPM |  |  |  | 16.97 | 2.51 | PPM | 2.61 | 1.82 | PPM | 4.91 | 2.07 | PPM | 0.58 | 0.87 | PPM | 4.59 | 1.49 | PPM | 24784.15 | 75.95 | PPM | 100.44 | 3.22 | PPM
Maren Maersk | Lubrication Oil | Cylinder Oil | Cylinder Oil Daily Tank | SBF01129A-115034 | Cylinder Oil (MECO) |  | 28 May 2019 08:05:57 |  | 28 May 2019 08:20:54 | 6764.6 | 62.08 | PPM | 10.91 | 1.95 | PPM |  |  |  | 12.93 | 2.49 | PPM | 3.49 | 1.88 | PPM | 4.96 | 2.09 | PPM | 1.19 | 0.91 | PPM | 3.87 | 1.47 | PPM | 24992.11 | 76.44 | PPM | 95.4 | 3.18 | PPM
Maren Maersk | Lubrication Oil | Cylinder Oil | Cylinder Oil Daily Tank | SBF01129A-115047 | Cylinder Oil (MECO) |  | 07 Jun 2019 05:57:22 |  | 07 Jun 2019 06:07:50 | 6623.77 | 62.29 | PPM | 7.51 | 1.9 | PPM |  |  |  | 20.84 | 2.58 | PPM | 2.61 | 1.87 | PPM | 4.99 | 2.11 | PPM | 0.58 | 0.89 | PPM | 3.77 | 1.49 | PPM | 25154.32 | 77.69 | PPM | 97.21 | 3.26 | PPM
Maren Maersk | Lubrication Oil | Cylinder Oil | Cylinder Oil Daily Tank | SBF01129A-115079 | Cylinder Oil (MECO) |  | 28 Jun 2019 02:12:25 |  | 28 Jun 2019 02:13:21 | 6473.22 | 60.57 | PPM | 7.15 | 1.87 | PPM |  |  |  | 18.15 | 2.54 | PPM | 0.98 | 1.77 | PPM | 3.35 | 2.07 | PPM | 1.4 | 0.92 | PPM | 3.72 | 1.45 | PPM | 26522.83 | 78.35 | PPM | 80.33 | 2.94 | PPM
Maren Maersk | Lubrication Oil | Cylinder Oil | Cylinder Oil Daily Tank | SBF01129A-115078 | Cylinder Oil (MECO) |  | 28 Jun 2019 02:28:26 |  | 28 Jun 2019 02:29:44 | 6285.03 | 61.57 | PPM | 8.27 | 1.99 | PPM |  |  |  | 16.42 | 2.65 | PPM | 2.57 | 1.97 | PPM | 5.25 | 2.2 | PPM | 1.67 | 0.99 | PPM | 4.76 | 1.58 | PPM | 29783.68 | 85.45 | PPM | 51.56 | 2.56 | PPM
Maren Maersk | Lubrication Oil | Cylinder Oil | Cylinder Oil Daily Tank | SBF01129A-115092 | Cylinder Oil (MECO) |  | 04 Jul 2019 23:57:54 |  | 04 Jul 2019 23:58:50 | 6295.25 | 59.37 | PPM | 5.34 | 1.83 | PPM |  |  |  | 15.49 | 2.52 | PPM | 0.09 | 1.73 | PPM | 4.19 | 2.08 | PPM | 1.44 | 0.92 | PPM | 4.35 | 1.47 | PPM | 28019.12 | 79.9 | PPM | 70.6 | 2.77 | PPM
Maren Maersk | Lubrication Oil | Cylinder Oil | Cylinder Oil Daily Tank | SBF01129A-115093 | Cylinder Oil (MECO) |  | 05 Jul 2019 00:06:08 |  | 05 Jul 2019 00:07:15 | 6195.42 | 59.41 | PPM | 6.37 | 1.88 | PPM |  |  |  | 17.56 | 2.57 | PPM | 2.21 | 1.86 | PPM | 4.27 | 2.11 | PPM | 1.22 | 0.92 | PPM | 4.23 | 1.49 | PPM | 28627.72 | 81.39 | PPM | 65.68 | 2.72 | PPM
Maren Maersk | Lubrication Oil | Cylinder Oil | Cylinder Oil Daily Tank | SBF01129A-118606 | Cylinder Oil (MECO) |  | 09 Jul 2019 21:01:04 |  | 09 Jul 2019 21:01:54 | 6333.98 | 60.84 | PPM | 7.07 | 1.91 | PPM |  |  |  | 16.32 | 2.59 | PPM | 1.17 | 1.84 | PPM | 6.81 | 2.16 | PPM | 1.27 | 0.94 | PPM | 4.32 | 1.52 | PPM | 28048.37 | 81.69 | PPM | 66.8 | 2.79 | PPM
Maren Maersk | Lubrication Oil | Cylinder Oil | Cylinder Oil Daily Tank | SBF01129A-118607 | Cylinder Oil (MECO) |  | 09 Jul 2019 21:09:08 |  | 09 Jul 2019 21:10:02 | 6302.79 | 60.54 | PPM | 7.46 | 1.92 | PPM |  |  |  | 17.07 | 2.59 | PPM | 1.52 | 1.85 | PPM | 5.66 | 2.15 | PPM | 0.55 | 0.9 | PPM | 5.66 | 1.57 | PPM | 28509.38 | 82.13 | PPM | 61.56 | 2.68 | PPM
Maren Maersk | Lubrication Oil | Cylinder Oil | Cylinder Oil Daily Tank | SBF01129A-118623 | Cylinder Oil (MECO) |  | 15 Jul 2019 18:57:55 |  | 15 Jul 2019 18:58:44 | 6262.78 | 59.88 | PPM | 7.85 | 1.89 | PPM |  |  |  | 13.48 | 2.5 | PPM | 0 | 1.74 | PPM | 4.45 | 2.08 | PPM | 1.53 | 0.93 | PPM | 3.85 | 1.47 | PPM | 25719.73 | 77.46 | PPM | 88.57 | 3.09 | PPM
Maren Maersk | Lubrication Oil | Cylinder Oil | Cylinder Oil Daily Tank | SBF01129A-118624 | Cylinder Oil (MECO) |  | 15 Jul 2019 19:05:52 |  | 15 Jul 2019 19:06:45 | 6361.63 | 60.62 | PPM | 6.2 | 1.88 | PPM |  |  |  | 19.28 | 2.58 | PPM | 1.85 | 1.83 | PPM | 6.49 | 2.14 | PPM | 1.27 | 0.92 | PPM | 3.63 | 1.46 | PPM | 27559.36 | 80.53 | PPM | 75.42 | 2.87 | PPM
Maren Maersk | Lubrication Oil | Cylinder Oil | Cylinder Oil Daily Tank | SBF01129A-118626 | Cylinder Oil (MECO) |  | 29 Jul 2019 16:50:41 |  | 29 Jul 2019 16:51:38 | 6217.71 | 59.21 | PPM | 5.98 | 1.82 | PPM |  |  |  | 15.13 | 2.47 | PPM | 1.73 | 1.77 | PPM | 4.35 | 2.04 | PPM | 1.99 | 0.93 | PPM | 3.69 | 1.44 | PPM | 24286.83 | 74.71 | PPM | 101.67 | 3.22 | PPM
Maren Maersk | Lubrication Oil | Cylinder Oil | Cylinder Oil Daily Tank | SBF01129A-118639 | Cylinder Oil (MECO) |  | 31 Jul 2019 14:19:55 |  | 31 Jul 2019 14:20:54 | 6445.03 | 60.57 | PPM | 7.64 | 1.87 | PPM |  |  |  | 16.06 | 2.5 | PPM | 0.36 | 1.72 | PPM | 7.09 | 2.1 | PPM | 1.85 | 0.93 | PPM | 4.66 | 1.48 | PPM | 24850.96 | 76.03 | PPM | 97.09 | 3.17 | PPM
Maren Maersk | Lubrication Oil | Cylinder Oil | Cylinder Oil Daily Tank | SBF01129A-118651 | Cylinder Oil (MECO) |  | 06 Aug 2019 15:56:20 |  | 06 Aug 2019 15:59:17 | 6486.91 | 60.98 | PPM | 7.21 | 1.87 | PPM |  |  |  | 16.05 | 2.52 | PPM | 1.66 | 1.81 | PPM | 5.91 | 2.1 | PPM | 0.74 | 0.89 | PPM | 3.59 | 1.46 | PPM | 25077.37 | 76.66 | PPM | 91.05 | 3.12 | PPM
Maren Maersk | Lubrication Oil | Cylinder Oil | Cylinder Oil Daily Tank | SBF01129A-118665 | Cylinder Oil (MECO) |  | 13 Aug 2019 12:58:28 |  | 13 Aug 2019 12:59:23 | 6542.85 | 60.96 | PPM | 6.14 | 1.84 | PPM |  |  |  | 16.08 | 2.51 | PPM | 1.88 | 1.8 | PPM | 5.02 | 2.08 | PPM | 1.57 | 0.92 | PPM | 4.11 | 1.47 | PPM | 25295.88 | 76.67 | PPM | 89.88 | 3.07 | PPM
Maren Maersk | Lubrication Oil | Cylinder Oil | Cylinder Oil Daily Tank | SBF01129A-118691 | Cylinder Oil (MECO) |  | 28 Aug 2019 07:39:30 |  | 28 Aug 2019 07:40:32 | 6550.57 | 60.83 | PPM | 8.39 | 1.89 | PPM |  |  |  | 17.38 | 2.51 | PPM | 4.88 | 1.93 | PPM | 5.64 | 2.08 | PPM | 1.57 | 0.92 | PPM | 4.94 | 1.51 | PPM | 25169.58 | 76.27 | PPM | 93.74 | 3.12 | PPM
Maren Maersk | Lubrication Oil | Cylinder Oil | Cylinder Oil Daily Tank | SBF01129A-118678 | Cylinder Oil (MECO) |  | 20 Aug 2019 10:13:01 |  | 20 Aug 2019 10:14:15 | 6450.62 | 60.23 | PPM | 6.9 | 1.85 | PPM |  |  |  | 12.43 | 2.47 | PPM | 3.09 | 1.84 | PPM | 3.86 | 2.05 | PPM | 1.38 | 0.9 | PPM | 2.7 | 1.4 | PPM | 25260.67 | 76.19 | PPM | 93.54 | 3.11 | PPM
Maren Maersk | Lubrication Oil | Cylinder Oil | MECO Storage Tank No.1 | SBF01129A-070900 | Cylinder Oil (MECO) |  | 17 Oct 2018 08:06:09 |  | 17 Oct 2018 08:09:42 | 16708.77 | 108.09 | PPM | 20.29 | 2.97 | PPM |  |  |  | 68.58 | 4.17 | PPM | 5.84 | 3.27 | PPM | 15.75 | 3.3 | PPM | 3.82 | 1.61 | PPM | 14.18 | 2.49 | PPM | 86930.01 | 165.18 | PPM | 17.3 | 2.34 | PPM
Maren Maersk | Lubrication Oil | Cylinder Oil | MECO Storage Tank No.1 | SBF01129A-070903 | Cylinder Oil (MECO) |  | 23 Oct 2018 05:09:09 |  | 23 Oct 2018 05:20:44 | 16585.17 | 109.14 | PPM | 16.38 | 2.87 | PPM |  |  |  | 67.42 | 4.2 | PPM | 5.02 | 3.31 | PPM | 13.39 | 3.27 | PPM | 3.76 | 1.65 | PPM | 12.92 | 2.47 | PPM | 85276.1 | 165.74 | PPM | 14.42 | 2.25 | PPM
Maren Maersk | Lubrication Oil | Cylinder Oil | MECO Storage Tank No.1 | SBF01129A-070906 | Cylinder Oil (MECO) |  | 25 Oct 2018 02:12:07 |  | 25 Oct 2018 02:25:01 | 16732.82 | 109.11 | PPM | 19.4 | 2.96 | PPM |  |  |  | 65.49 | 4.16 | PPM | 6.9 | 3.39 | PPM | 16.06 | 3.32 | PPM | 2.84 | 1.59 | PPM | 13.11 | 2.48 | PPM | 85431.68 | 165.23 | PPM | 14.7 | 2.26 | PPM
Maren Maersk | Lubrication Oil | Cylinder Oil | MECO Storage Tank No.1 | SBF01129A-070907 | Cylinder Oil (MECO) |  | 29 Oct 2018 01:34:03 |  | 29 Oct 2018 01:35:42 | 16395.8 | 108.39 | PPM | 19.48 | 2.97 | PPM |  |  |  | 65.44 | 4.17 | PPM | 2.88 | 3.16 | PPM | 17.12 | 3.34 | PPM | 3.56 | 1.62 | PPM | 15.68 | 2.6 | PPM | 84924.9 | 165.07 | PPM | 15.93 | 2.31 | PPM
Maren Maersk | Lubrication Oil | Cylinder Oil | MECO Storage Tank No.1 | SBF01129A-070922 | Cylinder Oil (MECO) |  | 03 Nov 2018 01:22:08 |  | 03 Nov 2018 01:24:31 | 16085.83 | 106.87 | PPM | 19.34 | 2.95 | PPM |  |  |  | 62.23 | 4.11 | PPM | 3.73 | 3.18 | PPM | 11.68 | 3.21 | PPM | 3.03 | 1.59 | PPM | 14.06 | 2.51 | PPM | 83918.71 | 163.12 | PPM | 13.39 | 2.19 | PPM
Maren Maersk | Lubrication Oil | Cylinder Oil | MECO Storage Tank No.1 | SBF01129A-070924 | Cylinder Oil (MECO) |  | 04 Nov 2018 00:13:45 |  | 04 Nov 2018 00:23:34 | 16171.31 | 106.84 | PPM | 18.97 | 2.93 | PPM |  |  |  | 65.13 | 4.12 | PPM | 5.37 | 3.2 | PPM | 13.69 | 3.24 | PPM | 2.74 | 1.54 | PPM | 11.86 | 2.36 | PPM | 84029.34 | 162.81 | PPM | 13.67 | 2.15 | PPM
Maren Maersk | Lubrication Oil | Cylinder Oil | MECO Storage Tank No.1 | SBF01129A-070926 | Cylinder Oil (MECO) |  | 05 Nov 2018 23:51:36 |  | 06 Nov 2018 00:01:27 | 16283.13 | 107.1 | PPM | 17.2 | 2.86 | PPM |  |  |  | 61.08 | 4.08 | PPM | 3.72 | 3.15 | PPM | 16.76 | 3.29 | PPM | 2.49 | 1.54 | PPM | 13.31 | 2.45 | PPM | 83779.97 | 162.48 | PPM | 15.52 | 2.26 | PPM
Maren Maersk | Lubrication Oil | Cylinder Oil | MECO Storage Tank No.1 | SBF01129A-070940 | Cylinder Oil (MECO) |  | 07 Nov 2018 23:55:52 |  | 07 Nov 2018 00:12:44 | 16087.38 | 105.79 | PPM | 17.7 | 2.86 | PPM |  |  |  | 64.31 | 4.08 | PPM | 4.58 | 3.12 | PPM | 16.1 | 3.26 | PPM | 3.17 | 1.54 | PPM | 12.45 | 2.37 | PPM | 83487.66 | 161.04 | PPM | 16.46 | 2.26 | PPM
Maren Maersk | Lubrication Oil | Cylinder Oil | MECO Storage Tank No.1 | SBF01129A-070942 | Cylinder Oil (MECO) |  | 08 Nov 2018 23:57:19 |  | 08 Nov 2018 00:14:15 | 15110.57 | 102.17 | PPM | 17.92 | 2.83 | PPM |  |  |  | 60.12 | 3.96 | PPM | 5.05 | 3.06 | PPM | 13.51 | 3.14 | PPM | 2.15 | 1.45 | PPM | 12.41 | 2.36 | PPM | 78265.85 | 154.73 | PPM | 11.97 | 2.03 | PPM
Maren Maersk | Lubrication Oil | Cylinder Oil | MECO Storage Tank No.1 | SBF01129A-070954 | Cylinder Oil (MECO) |  | 09 Nov 2018 21:28:59 |  | 08 Nov 2018 21:30:14 | 11965.89 | 89.81 | PPM | 11.82 | 2.49 | PPM |  |  |  | 48.29 | 3.58 | PPM | 6.52 | 2.8 | PPM | 11.03 | 2.85 | PPM | 2.23 | 1.31 | PPM | 8.52 | 2.06 | PPM | 61292.77 | 133.34 | PPM | 10.66 | 1.83 | PPM
Maren Maersk | Lubrication Oil | Cylinder Oil | MECO Storage Tank No.1 | SBF01129A-070960 | Cylinder Oil (MECO) |  | 09 Nov 2018 01:32:24 |  | 09 Nov 2018 05:48:19 | 14826.91 | 100.98 | PPM | 14.4 | 2.7 | PPM |  |  |  | 54.72 | 3.88 | PPM | 2.48 | 2.85 | PPM | 13.57 | 3.1 | PPM | 2.81 | 1.45 | PPM | 11.72 | 2.28 | PPM | 75953.17 | 151.91 | PPM | 12.45 | 2.02 | PPM
Maren Maersk | Lubrication Oil | Cylinder Oil | MECO Storage Tank No.1 | SBF01129A-070963 | Cylinder Oil (MECO) |  | 09 Nov 2018 21:53:47 |  | 09 Nov 2018 21:55:29 | 11341.06 | 85.35 | PPM | 12.33 | 2.42 | PPM |  |  |  | 41.45 | 3.38 | PPM | 4.07 | 2.58 | PPM | 10.07 | 2.72 | PPM | 2.17 | 1.26 | PPM | 9.85 | 2.06 | PPM | 57167 | 125.36 | PPM | 11.49 | 1.81 | PPM
Maren Maersk | Lubrication Oil | Cylinder Oil | MECO Storage Tank No.1 | SBF01129A-070964 | Cylinder Oil (MECO) |  | 10 Nov 2018 20:48:40 |  | 10 Nov 2018 20:49:54 | 13951.96 | 97.09 | PPM | 15.16 | 2.66 | PPM |  |  |  | 53.92 | 3.76 | PPM | 2.55 | 2.8 | PPM | 13.66 | 3.02 | PPM | 3.48 | 1.46 | PPM | 12.62 | 2.31 | PPM | 70447.13 | 144.46 | PPM | 12.9 | 2.02 | PPM
Maren Maersk | Lubrication Oil | Cylinder Oil | MECO Storage Tank No.1 | SBF01129A-070969 | Cylinder Oil (MECO) |  | 11 Nov 2018 21:24:37 |  | 11 Nov 2018 21:42:17 | 9274.92 | 77.22 | PPM | 10.11 | 2.28 | PPM |  |  |  | 31.54 | 3.16 | PPM | 3.3 | 2.31 | PPM | 5.88 | 2.53 | PPM | 0.75 | 1.08 | PPM | 5.07 | 1.72 | PPM | 47828.58 | 113.52 | PPM | 5.63 | 1.44 | PPM
Maren Maersk | Lubrication Oil | Cylinder Oil | MECO Storage Tank No.1 | SBF01129A-070983 | Cylinder Oil (MECO) |  | 12 Nov 2018 01:30:13 |  | 12 Nov 2018 01:31:02 | 10395.16 | 80.36 | PPM | 9.89 | 2.26 | PPM |  |  |  | 34.87 | 3.17 | PPM | 3.81 | 2.35 | PPM | 9.31 | 2.57 | PPM | 1.53 | 1.12 | PPM | 8.06 | 1.86 | PPM | 50116.13 | 114.94 | PPM | 7.97 | 1.55 | PPM
Maren Maersk | Lubrication Oil | Cylinder Oil | MECO Storage Tank No.1 | SBF01129A-070985 | Cylinder Oil (MECO) |  | 12 Nov 2018 21:01:10 |  | 12 Nov 2018 21:07:36 | 9886.79 | 78.2 | PPM | 7.67 | 2.18 | PPM |  |  |  | 31.39 | 3.11 | PPM | 3.99 | 2.35 | PPM | 8.28 | 2.53 | PPM | 1.58 | 1.13 | PPM | 7.82 | 1.86 | PPM | 48676.45 | 112.73 | PPM | 5.36 | 1.44 | PPM
Maren Maersk | Lubrication Oil | Cylinder Oil | MECO Storage Tank No.1 | SBF01129A-070989 | Cylinder Oil (MECO) |  | 13 Nov 2018 20:56:05 |  | 13 Nov 2018 21:04:42 | 9342.88 | 75.48 | PPM | 8.25 | 2.16 | PPM |  |  |  | 29.9 | 3.05 | PPM | 2.92 | 2.21 | PPM | 6.73 | 2.46 | PPM | 1.8 | 1.09 | PPM | 5.49 | 1.69 | PPM | 46650.24 | 109.27 | PPM | 5.41 | 1.38 | PPM
Maren Maersk | Lubrication Oil | Cylinder Oil | MECO Storage Tank No.1 | SBF01129A-070991 | Cylinder Oil (MECO) |  | 14 Nov 2018 18:08:47 |  | 14 Nov 2018 18:09:33 | 9585.98 | 76.7 | PPM | 8.3 | 2.17 | PPM |  |  |  | 31.98 | 3.08 | PPM | 3.89 | 2.27 | PPM | 5.77 | 2.46 | PPM | 2.79 | 1.15 | PPM | 7.14 | 1.78 | PPM | 46885.2 | 110.05 | PPM | 7.09 | 1.47 | PPM
Maren Maersk | Lubrication Oil | Cylinder Oil | MECO Storage Tank No.1 | SBF01129A-070993 | Cylinder Oil (MECO) |  | 16 Nov 2018 01:28:19 |  | 16 Nov 2018 01:37:40 | 9716.89 | 78.41 | PPM | 8.79 | 2.23 | PPM |  |  |  | 34.02 | 3.17 | PPM | 3.68 | 2.39 | PPM | 8.29 | 2.56 | PPM | 2.02 | 1.17 | PPM | 6.35 | 1.82 | PPM | 48576.48 | 113.78 | PPM | 7.13 | 1.54 | PPM
Maren Maersk | Lubrication Oil | Cylinder Oil | MECO Storage Tank No.1 | SBF01129A-070995 | Cylinder Oil (MECO) |  | 16 Nov 2018 17:54:15 |  | 16 Nov 2018 18:03:05 | 8902.26 | 73.75 | PPM | 8.33 | 2.13 | PPM |  |  |  | 29.66 | 2.98 | PPM | 3.82 | 2.23 | PPM | 7.7 | 2.42 | PPM | 2.77 | 1.13 | PPM | 5.87 | 1.71 | PPM | 42061.94 | 103.67 | PPM | 6.06 | 1.41 | PPM
Maren Maersk | Lubrication Oil | Cylinder Oil | MECO Storage Tank No.1 | SBF01129A-115202 | Cylinder Oil (MECO) |  | 17 Nov 2018 14:45:04 |  | 17 Nov 2018 14:46:29 | 8555.46 | 71.07 | PPM | 7.89 | 2.07 | PPM |  |  |  | 22.28 | 2.86 | PPM | 3.31 | 2.13 | PPM | 2.87 | 2.29 | PPM | 2.83 | 1.09 | PPM | 5.9 | 1.66 | PPM | 40765.49 | 100.13 | PPM | 5.69 | 1.35 | PPM
Maren Maersk | Lubrication Oil | Cylinder Oil | MECO Storage Tank No.1 | SBF01129A-115203 | Cylinder Oil (MECO) |  | 17 Nov 2018 19:32:44 |  | 18 Nov 2018 15:01:53 | 8538.37 | 70.92 | PPM | 8.71 | 2.08 | PPM |  |  |  | 22.86 | 2.85 | PPM | 2.54 | 2.06 | PPM | 6.59 | 2.34 | PPM | 1.76 | 1.03 | PPM | 5.58 | 1.63 | PPM | 40306.23 | 99.47 | PPM | 5.08 | 1.31 | PPM
Maren Maersk | Lubrication Oil | Cylinder Oil | MECO Storage Tank No.1 | SBF01129A-115207 | Cylinder Oil (MECO) |  | 19 Nov 2018 15:00:45 |  | 19 Nov 2018 15:09:28 | 8653.78 | 71.92 | PPM | 6.02 | 2.03 | PPM |  |  |  | 22.37 | 2.87 | PPM | 2.49 | 2.11 | PPM | 8.98 | 2.39 | PPM | 1.4 | 1.04 | PPM | 5.92 | 1.68 | PPM | 40014.98 | 99.91 | PPM | 5.88 | 1.37 | PPM
Maren Maersk | Lubrication Oil | Cylinder Oil | MECO Storage Tank No.1 | SBF01129A-115209 | Cylinder Oil (MECO) |  | 20 Nov 2018 14:07:08 |  | 20 Nov 2018 14:15:32 | 8170.42 | 69.64 | PPM | 6.39 | 2.01 | PPM |  |  |  | 22.64 | 2.82 | PPM | 3.12 | 2.09 | PPM | 5.75 | 2.3 | PPM | 1.89 | 1.04 | PPM | 6.38 | 1.68 | PPM | 37876.74 | 96.62 | PPM | 4.6 | 1.3 | PPM
Maren Maersk | Lubrication Oil | Cylinder Oil | MECO Storage Tank No.1 | SBF01129A-115211 | Cylinder Oil (MECO) |  | 21 Nov 2018 13:52:10 |  | 21 Nov 2018 14:00:06 | 8393.16 | 70.57 | PPM | 8.11 | 2.06 | PPM |  |  |  | 20.76 | 2.83 | PPM | 3.88 | 2.12 | PPM | 6.4 | 2.33 | PPM | 0.86 | 0.99 | PPM | 4.51 | 1.59 | PPM | 39042.88 | 98.19 | PPM | 5.62 | 1.33 | PPM
Maren Maersk | Lubrication Oil | Cylinder Oil | MECO Storage Tank No.1 | SBF01129A-115213 | Cylinder Oil (MECO) |  | 22 Nov 2018 13:50:48 |  | 22 Nov 2018 13:59:39 | 8365.86 | 70.76 | PPM | 8.16 | 2.07 | PPM |  |  |  | 24.94 | 2.87 | PPM | 2.2 | 2.07 | PPM | 6.26 | 2.34 | PPM | 1.15 | 1.01 | PPM | 6.96 | 1.71 | PPM | 39011.02 | 98.55 | PPM | 5.27 | 1.34 | PPM
Maren Maersk | Lubrication Oil | Cylinder Oil | MECO Storage Tank No.1 | SBF01129A-115215 | Cylinder Oil (MECO) |  | 24 Nov 2018 13:54:37 |  | 24 Nov 2018 14:05:39 | 8213.77 | 70.25 | PPM | 4.47 | 1.97 | PPM |  |  |  | 23.73 | 2.84 | PPM | 1.38 | 2.03 | PPM | 6.6 | 2.32 | PPM | 1.32 | 1.02 | PPM | 4.89 | 1.62 | PPM | 37654.64 | 96.96 | PPM | 4.24 | 1.29 | PPM
Maren Maersk | Lubrication Oil | Cylinder Oil | MECO Storage Tank No.1 | SBF01129A-115229 | Cylinder Oil (MECO) |  | 25 Nov 2018 13:54:33 |  | 25 Nov 2018 14:08:01 | 8406.68 | 70.74 | PPM | 6.39 | 2.01 | PPM |  |  |  | 22.43 | 2.83 | PPM | 1.9 | 2.04 | PPM | 6.16 | 2.31 | PPM | 1.21 | 1.01 | PPM | 4.56 | 1.6 | PPM | 37857.22 | 96.88 | PPM | 4.68 | 1.3 | PPM
Maren Maersk | Lubrication Oil | Cylinder Oil | MECO Storage Tank No.1 | SBF01129A-115231 | Cylinder Oil (MECO) |  | 26 Nov 2018 14:10:28 |  | 26 Nov 2018 14:19:39 | 8302.69 | 70 | PPM | 5.99 | 2 | PPM |  |  |  | 23.08 | 2.83 | PPM | 4.32 | 2.15 | PPM | 6.21 | 2.31 | PPM | 1.97 | 1.04 | PPM | 6.22 | 1.67 | PPM | 38811.27 | 97.59 | PPM | 5.1 | 1.32 | PPM
Maren Maersk | Lubrication Oil | Cylinder Oil | MECO Storage Tank No.1 | SBF01129A-115232 | Cylinder Oil (MECO) |  | 27 Nov 2018 13:58:35 |  | 27 Nov 2018 14:06:34 | 8147.25 | 68.69 | PPM | 5.98 | 1.98 | PPM |  |  |  | 21.66 | 2.79 | PPM | 3.43 | 2.06 | PPM | 3.63 | 2.24 | PPM | 1.23 | 0.99 | PPM | 5.34 | 1.6 | PPM | 38327 | 95.97 | PPM | 4.52 | 1.27 | PPM
Maren Maersk | Lubrication Oil | Cylinder Oil | MECO Storage Tank No.1 | SBF01129A-115249 | Cylinder Oil (MECO) |  | 08 Dec 2018 14:50:00 |  | 08 Dec 2018 14:58:45 | 7786.61 | 67.17 | PPM | 5.14 | 1.94 | PPM |  |  |  | 20.57 | 2.76 | PPM | 3.6 | 2.03 | PPM | 4.88 | 2.25 | PPM | 1.76 | 0.99 | PPM | 6.19 | 1.62 | PPM | 37451.05 | 94.69 | PPM | 3.72 | 1.21 | PPM
Maren Maersk | Lubrication Oil | Cylinder Oil | MECO Storage Tank No.1 | SBF01129A-115263 | Cylinder Oil (MECO) |  | 14 Dec 2018 11:06:38 |  | 14 Dec 2018 11:26:21 | 7672.6 | 66.96 | PPM | 6.4 | 1.98 | PPM |  |  |  | 22.19 | 2.77 | PPM | 1.88 | 1.93 | PPM | 4.71 | 2.24 | PPM | 0.73 | 0.94 | PPM | 4.93 | 1.55 | PPM | 36279.86 | 93.55 | PPM | 4.29 | 1.23 | PPM
Maren Maersk | Lubrication Oil | Cylinder Oil | Other | SBF01129A-015710 | Cylinder Oil (MECO) |  | 10 Dec 2016 07:57:00 |  | 10 Dec 2016 07:58:49 | 9289.57 | 73.68 | PPM | 8.11 | 2.01 | PPM |  |  |  | 27.72 | 2.79 | PPM | 4.38 | 2.1 | PPM | 6.29 | 2.26 | PPM | 2.27 | 1.04 | PPM | 5.73 | 1.68 | PPM | 33957.98 | 91.48 | PPM | 188.2 | 4.67 | PPM
Maren Maersk | Lubrication Oil | Cylinder Oil | Other | SBF01129A-070844 | Cylinder Oil (MECO) |  | 11 Aug 2018 06:43:17 |  | 11 Aug 2018 07:31:08 | 18027.33 | 114.89 | PPM | 21.08 | 3.09 | PPM |  |  |  | 70.94 | 4.33 | PPM | 6.44 | 3.53 | PPM | 18.69 | 3.47 | PPM | 4.18 | 1.74 | PPM | 15.31 | 2.67 | PPM | 89788.75 | 172.78 | PPM | 18.43 | 2.51 | PPM
Maren Maersk | Lubrication Oil | Cylinder Oil | Other | SBF01129A-070898 | Cylinder Oil (MECO) |  | 21 Aug 2018 06:49:43 |  | 21 Aug 2018 07:10:18 | 17515.48 | 112.34 | PPM | 21.71 | 3.08 | PPM |  |  |  | 69.43 | 4.27 | PPM | 3.06 | 3.24 | PPM | 16.2 | 3.39 | PPM | 2.59 | 1.6 | PPM | 14.49 | 2.54 | PPM | 89209.79 | 170.46 | PPM | 14.08 | 2.25 | PPM
Maren Maersk | Lubrication Oil | Cylinder Oil | Other | SBF01129A-070100 | Cylinder Oil (MECO) |  | 23 Aug 2018 07:46:33 |  | 23 Aug 2018 07:56:55 | 17378.95 | 112.73 | PPM | 19.53 | 3.03 | PPM |  |  |  | 65.27 | 4.27 | PPM | 4.8 | 3.41 | PPM | 17.21 | 3.43 | PPM | 3.04 | 1.66 | PPM | 14.66 | 2.6 | PPM | 89756.34 | 172.13 | PPM | 13.81 | 2.28 | PPM
Maren Maersk | Lubrication Oil | Cylinder Oil | Other | SBF01129A-070102 | Cylinder Oil (MECO) |  | 24 Aug 2018 10:18:20 |  | 24 Aug 2018 10:26:26 | 17585.05 | 112.41 | PPM | 18.63 | 2.97 | PPM |  |  |  | 70.93 | 4.29 | PPM | 8.9 | 3.62 | PPM | 15.97 | 3.38 | PPM | 3.03 | 1.65 | PPM | 15.36 | 2.64 | PPM | 89631.98 | 170.68 | PPM | 15 | 2.32 | PPM
Maren Maersk | Lubrication Oil | Cylinder Oil | Other | SBF01129A-070115 | Cylinder Oil (MECO) |  | 27 Aug 2018 09:49:25 |  | 27 Aug 2018 09:51:16 | 17202.05 | 111.5 | PPM | 18.94 | 2.99 | PPM |  |  |  | 70.22 | 4.29 | PPM | 4.13 | 3.35 | PPM | 18.6 | 3.43 | PPM | 2.23 | 1.6 | PPM | 15.91 | 2.65 | PPM | 89463.57 | 170.72 | PPM | 15.51 | 2.35 | PPM
Maren Maersk | Lubrication Oil | Cylinder Oil | Other | SBF01129A-070117 | Cylinder Oil (MECO) |  | 27 Aug 2018 17:50:35 |  | 27 Aug 2018 17:52:04 | 17298.78 | 111.06 | PPM | 20.94 | 3.04 | PPM |  |  |  | 69.25 | 4.25 | PPM | 3.72 | 3.27 | PPM | 14.95 | 3.35 | PPM | 3.24 | 1.63 | PPM | 15.76 | 2.61 | PPM | 89700.66 | 169.87 | PPM | 17.9 | 2.42 | PPM
Maren Maersk | Lubrication Oil | Cylinder Oil | Other | SBF01129A-070123 | Cylinder Oil (MECO) |  | 31 Aug 2018 15:49:38 |  | 31 Aug 2018 16:07:55 | 17526.3 | 111.9 | PPM | 22.67 | 3.1 | PPM |  |  |  | 70.57 | 4.28 | PPM | 3.83 | 3.25 | PPM | 17.96 | 3.42 | PPM | 3.2 | 1.62 | PPM | 13.09 | 2.46 | PPM | 90514.07 | 170.96 | PPM | 13.27 | 2.2 | PPM
Maren Maersk | Lubrication Oil | Cylinder Oil | Other | SBF01129A-070138 | Cylinder Oil (MECO) |  | 07 Sep 2018 16:39:08 |  | 07 Sep 2018 16:40:50 | 17221.96 | 111.69 | PPM | 21.06 | 3.06 | PPM |  |  |  | 69.48 | 4.28 | PPM | 2.84 | 3.27 | PPM | 16.36 | 3.4 | PPM | 3.26 | 1.66 | PPM | 16.31 | 2.67 | PPM | 89031.65 | 170.52 | PPM | 16.33 | 2.38 | PPM
Maren Maersk | Lubrication Oil | Cylinder Oil | Other | SBF01129A-070151 | Cylinder Oil (MECO) |  | 10 Sep 2018 14:01:12 |  | 10 Sep 2018 14:05:09 | 17251.66 | 111.23 | PPM | 18.49 | 2.96 | PPM |  |  |  | 69.76 | 4.26 | PPM | 3.31 | 3.27 | PPM | 15.51 | 3.36 | PPM | 3.26 | 1.65 | PPM | 12.28 | 2.44 | PPM | 89121.41 | 169.77 | PPM | 14.36 | 2.27 | PPM
Maren Maersk | Lubrication Oil | Cylinder Oil | Other | SBF01129A-070155 | Cylinder Oil (MECO) |  | 18 Sep 2018 18:49:46 |  | 18 Sep 2018 19:23:25 | 17003.37 | 111.46 | PPM | 16.89 | 2.93 | PPM |  |  |  | 67.3 | 4.26 | PPM | 2.43 | 3.23 | PPM | 14.92 | 3.35 | PPM | 3.36 | 1.66 | PPM | 13.62 | 2.52 | PPM | 87571.73 | 169.7 | PPM | 14.85 | 2.31 | PPM
Maren Maersk | Lubrication Oil | Cylinder Oil | Other | SBF01129A-070168 | Cylinder Oil (MECO) |  | 24 Sep 2018 14:10:04 |  | 24 Sep 2018 14:27:45 | 17226.88 | 110.45 | PPM | 16.8 | 2.88 | PPM |  |  |  | 69.37 | 4.23 | PPM | 6.58 | 3.39 | PPM | 15.27 | 3.32 | PPM | 4.39 | 1.68 | PPM | 16.46 | 2.65 | PPM | 88830.58 | 168.41 | PPM | 15.93 | 2.32 | PPM
Maren Maersk | Lubrication Oil | Cylinder Oil | Other | SBF01129A-070171 | Cylinder Oil (MECO) |  | 24 Sep 2018 14:55:35 |  | 24 Sep 2018 14:57:19 | 6152.73 | 55.42 | PPM | 2.38 | 1.39 | PPM |  |  |  | 4 | 1.85 | PPM | 0.99 | 1.23 | PPM | -1.08 | 1.54 | PPM | 1 | 0.65 | PPM | 3.85 | 1.12 | PPM | 2353.14 | 22.15 | PPM | 265.04 | 3.87 | PPM
Maren Maersk | Lubrication Oil | Cylinder Oil | Other | SBF01129A-070173 | Cylinder Oil (MECO) |  | 25 Sep 2018 22:03:07 |  | 25 Sep 2018 22:11:28 | 17113.19 | 112.48 | PPM | 20.63 | 3.07 | PPM |  |  |  | 68.86 | 4.31 | PPM | 4.27 | 3.37 | PPM | 16.48 | 3.42 | PPM | 1.64 | 1.58 | PPM | 15.33 | 2.65 | PPM | 87802.23 | 171.01 | PPM | 17.5 | 2.46 | PPM
Maren Maersk | Lubrication Oil | Cylinder Oil | Other | SBF01129A-070176 | Cylinder Oil (MECO) |  | 28 Sep 2018 13:29:29 |  | 28 Sep 2018 13:52:48 | 17191.3 | 110.88 | PPM | 15.78 | 2.86 | PPM |  |  |  | 67.43 | 4.22 | PPM | 2.33 | 3.18 | PPM | 17.66 | 3.38 | PPM | 1.89 | 1.55 | PPM | 14.36 | 2.53 | PPM | 87935.22 | 168.38 | PPM | 14.47 | 2.26 | PPM
Maren Maersk | Lubrication Oil | Cylinder Oil | Other | SBF01129A-070191 | Cylinder Oil (MECO) |  | 01 Oct 2018 12:17:02 |  | 01 Oct 2018 12:18:18 | 16985.97 | 109.24 | PPM | 19.16 | 2.95 | PPM |  |  |  | 69.15 | 4.2 | PPM | 6.45 | 3.36 | PPM | 16.15 | 3.33 | PPM | 3.12 | 1.6 | PPM | 15.45 | 2.59 | PPM | 88206.41 | 166.98 | PPM | 15.28 | 2.28 | PPM
Maren Maersk | Lubrication Oil | Cylinder Oil | Other | SBF01129A-070193 | Cylinder Oil (MECO) |  | 02 Oct 2018 10:57:21 |  | 02 Oct 2018 11:05:51 | 16933.71 | 109.3 | PPM | 20.19 | 2.99 | PPM |  |  |  | 68.87 | 4.21 | PPM | 6.4 | 3.33 | PPM | 15.02 | 3.31 | PPM | 2.77 | 1.57 | PPM | 14.05 | 2.49 | PPM | 88423.64 | 167.5 | PPM | 15.1 | 2.25 | PPM
Maren Maersk | Lubrication Oil | Cylinder Oil | Other | SBF01129A-070195 | Cylinder Oil (MECO) |  | 03 Oct 2018 13:19:29 |  | 03 Oct 2018 13:27:45 | 16764.25 | 108.79 | PPM | 19.53 | 2.96 | PPM |  |  |  | 66.15 | 4.18 | PPM | 4.81 | 3.27 | PPM | 16.25 | 3.33 | PPM | 3.24 | 1.61 | PPM | 15.77 | 2.59 | PPM | 87458.83 | 166.53 | PPM | 17.29 | 2.36 | PPM
Maren Maersk | Lubrication Oil | Cylinder Oil | Other | SBF01129A-070197 | Cylinder Oil (MECO) |  | 04 Oct 2018 13:18:39 |  | 04 Oct 2018 13:19:43 | 16857.96 | 109.95 | PPM | 18.39 | 2.95 | PPM |  |  |  | 68.12 | 4.22 | PPM | 4.15 | 3.28 | PPM | 17.06 | 3.36 | PPM | 4.05 | 1.67 | PPM | 13.75 | 2.51 | PPM | 86902.22 | 167.37 | PPM | 16.23 | 2.34 | PPM
Maren Maersk | Lubrication Oil | Cylinder Oil | Other | SBF01129A-070199 | Cylinder Oil (MECO) |  | 05 Oct 2018 13:06:37 |  | 05 Oct 2018 13:34:18 | 17074.69 | 110.06 | PPM | 20.24 | 3 | PPM |  |  |  | 79.24 | 4.31 | PPM | 8.3 | 3.48 | PPM | 13.49 | 3.29 | PPM | 4.3 | 1.67 | PPM | 15.89 | 2.62 | PPM | 87946.83 | 167.62 | PPM | 12.86 | 2.17 | PPM
Maren Maersk | Lubrication Oil | Cylinder Oil | Other | SBF01129A-070214 | Cylinder Oil (MECO) |  | 07 Oct 2018 08:16:32 |  | 07 Oct 2018 08:24:48 | 16669.03 | 109.23 | PPM | 17.15 | 2.9 | PPM |  |  |  | 66.25 | 4.2 | PPM | 3.15 | 3.23 | PPM | 14.11 | 3.3 | PPM | 4.76 | 1.71 | PPM | 11.68 | 2.39 | PPM | 86785.1 | 166.97 | PPM | 15.36 | 2.3 | PPM
Maren Maersk | Lubrication Oil | Cylinder Oil | Other | SBF01129A-070216 | Cylinder Oil (MECO) |  | 09 Oct 2018 10:33:22 |  | 09 Oct 2018 10:35:06 | 16891.9 | 109.03 | PPM | 16.47 | 2.85 | PPM |  |  |  | 64.98 | 4.15 | PPM | 3.37 | 3.21 | PPM | 16.72 | 3.32 | PPM | 3.66 | 1.64 | PPM | 14.31 | 2.52 | PPM | 86819.58 | 165.75 | PPM | 14.91 | 2.27 | PPM
Maren Maersk | Lubrication Oil | Cylinder Oil | Other | SBF01129A-070218 | Cylinder Oil (MECO) |  | 12 Oct 2018 08:14:48 |  | 12 Oct 2018 08:19:53 | 16898.76 | 109.97 | PPM | 22.14 | 3.07 | PPM |  |  |  | 66.94 | 4.2 | PPM | 1.57 | 3.15 | PPM | 17.1 | 3.37 | PPM | 4.15 | 1.69 | PPM | 15.26 | 2.59 | PPM | 86652.56 | 166.99 | PPM | 13.83 | 2.25 | PPM
Maren Maersk | Lubrication Oil | Cylinder Oil | Other | SBF01129A-070232 | Cylinder Oil (MECO) |  | 15 Oct 2018 04:54:47 |  | 15 Oct 2018 05:02:16 | 16740.09 | 108.33 | PPM | 18.12 | 2.9 | PPM |  |  |  | 63.96 | 4.13 | PPM | 6.5 | 3.35 | PPM | 13.61 | 3.25 | PPM | 2.71 | 1.57 | PPM | 16.27 | 2.62 | PPM | 86536.06 | 165.05 | PPM | 17.59 | 2.37 | PPM
Maren Maersk | Lubrication Oil | Cylinder Oil | Other | SBF01129A-070234 | Cylinder Oil (MECO) |  | 16 Oct 2018 09:18:38 |  | 16 Oct 2018 09:20:00 | 16716.89 | 108.89 | PPM | 19.71 | 2.97 | PPM |  |  |  | 64.6 | 4.16 | PPM | 5.62 | 3.32 | PPM | 15.33 | 3.31 | PPM | 4.25 | 1.67 | PPM | 16.47 | 2.65 | PPM | 86139.07 | 165.63 | PPM | 15.46 | 2.3 | PPM
Maren Maersk | Lubrication Oil | Cylinder Oil | Other | SBF01129A-070237 | Cylinder Oil (MECO) |  | 20 Oct 2018 04:28:23 |  | 20 Oct 2018 04:36:41 | 16669.86 | 108.5 | PPM | 22.01 | 3.04 | PPM |  |  |  | 66.76 | 4.17 | PPM | 2.7 | 3.16 | PPM | 17.87 | 3.36 | PPM | 2.37 | 1.57 | PPM | 15.02 | 2.55 | PPM | 86388.42 | 165.47 | PPM | 13.98 | 2.22 | PPM
Maren Maersk | Lubrication Oil | Cylinder Oil | Other | SBF01129A-118638 | Cylinder Oil (MECO) |  | 29 Jul 2019 19:33:02 |  | 29 Jul 2019 19:34:00 | 6303.29 | 59.8 | PPM | 6.96 | 1.89 | PPM |  |  |  | 16.2 | 2.55 | PPM | 3.33 | 1.92 | PPM | 3.34 | 2.09 | PPM | 1.06 | 0.92 | PPM | 3.8 | 1.48 | PPM | 28562.79 | 81.19 | PPM | 64.39 | 2.7 | PPM
Maren Maersk | Lubrication Oil | Cylinder Oil | Blender output MECO test point | SBW331508-201501 | Cylinder Oil (MECO) |  | 15 Aug 2015 00:46:23 |  | 15 Aug 2015 01:02:47 | 8274.03 | 67.84 | PPM | 6.32 | 1.89 | PPM |  |  |  | 21.75 | 2.63 | PPM | 3.76 | 1.95 | PPM | 6.46 | 2.16 | PPM | 1.29 | 0.94 | PPM | 3.27 | 1.49 | PPM | 30934.49 | 84.73 | PPM | 197.25 | 4.52 | PPM
Maren Maersk | Lubrication Oil | Cylinder Oil | Blender output MECO test point | SBF01129A-070847 | Cylinder Oil (MECO) |  | 13 Aug 2018 08:15:10 |  | 13 Aug 2018 08:16:16 | 9655.27 | 73.57 | PPM | 7.33 | 1.88 | PPM |  |  |  | 18.21 | 2.54 | PPM | 2.6 | 1.83 | PPM | 6.06 | 2.11 | PPM | 1.61 | 0.93 | PPM | 3.76 | 1.49 | PPM | 25364.26 | 77.73 | PPM | 215.29 | 4.62 | PPM
Maren Maersk | Lubrication Oil | Cylinder Oil | Blender output MECO test point | SBF01129A-070859 | Cylinder Oil (MECO) |  | 13 Aug 2018 09:39:20 |  | 13 Aug 2018 09:42:56 | 10046.56 | 75.28 | PPM | 6.67 | 1.87 | PPM |  |  |  | 18.76 | 2.56 | PPM | 2.39 | 1.84 | PPM | 7.24 | 2.13 | PPM | 1.39 | 0.92 | PPM | 4.92 | 1.54 | PPM | 25420.35 | 78.22 | PPM | 211.52 | 4.61 | PPM
Maren Maersk | Lubrication Oil | Cylinder Oil | Blender output MECO test point | SBF01129A-070860 | Cylinder Oil (MECO) |  | 13 Aug 2018 10:23:22 |  | 13 Aug 2018 11:07:41 | 9988.05 | 74.74 | PPM | 8.4 | 1.9 | PPM |  |  |  | 17.73 | 2.54 | PPM | 2.41 | 1.81 | PPM | 5.76 | 2.1 | PPM | 0.88 | 0.89 | PPM | 4.96 | 1.53 | PPM | 25254.88 | 77.61 | PPM | 210.01 | 4.54 | PPM
Maren Maersk | Lubrication Oil | Cylinder Oil | Blender output MECO test point | SBF01129A-070867 | Cylinder Oil (MECO) |  | 15 Aug 2018 09:23:19 |  | 15 Aug 2018 09:24:28 | 9956.15 | 74 | PPM | 6.55 | 1.86 | PPM |  |  |  | 20.99 | 2.56 | PPM | 2.37 | 1.79 | PPM | 4.56 | 2.08 | PPM | 0.99 | 0.88 | PPM | 3.91 | 1.46 | PPM | 26469.34 | 78.76 | PPM | 207.52 | 4.45 | PPM
Maren Maersk | Lubrication Oil | Cylinder Oil | Blender output MECO test point | SBF01129A-070868 | Cylinder Oil (MECO) |  | 16 Aug 2018 07:57:45 |  | 16 Aug 2018 08:02:56 | 10066.28 | 74.69 | PPM | 6.3 | 1.86 | PPM |  |  |  | 22.63 | 2.59 | PPM | 4.28 | 1.89 | PPM | 4.44 | 2.09 | PPM | 2.54 | 0.96 | PPM | 3.96 | 1.49 | PPM | 26745.76 | 79.52 | PPM | 206.24 | 4.49 | PPM
Maren Maersk | Lubrication Oil | Cylinder Oil | Blender output MECO test point | SBF01129A-070895 | Cylinder Oil (MECO) |  | 19 Aug 2018 07:29:34 |  | 19 Aug 2018 07:36:32 | 10133.6 | 76.08 | PPM | 7.79 | 1.92 | PPM |  |  |  | 21.52 | 2.61 | PPM | 2.52 | 1.85 | PPM | 6.09 | 2.15 | PPM | 2.16 | 0.96 | PPM | 4.9 | 1.55 | PPM | 26317.14 | 80.11 | PPM | 214.04 | 4.66 | PPM
Maren Maersk | Lubrication Oil | Cylinder Oil | Blender output MECO test point | SBF01129A-070897 | Cylinder Oil (MECO) |  | 21 Aug 2018 06:49:16 |  | 21 Aug 2018 07:02:58 | 10052.45 | 74.57 | PPM | 7.83 | 1.89 | PPM |  |  |  | 21.15 | 2.56 | PPM | 2.5 | 1.81 | PPM | 4.2 | 2.08 | PPM | 1.62 | 0.91 | PPM | 4.86 | 1.52 | PPM | 26207.56 | 78.64 | PPM | 210.68 | 4.52 | PPM
Maren Maersk | Lubrication Oil | Cylinder Oil | Blender output MECO test point | SBF01129A-070899 | Cylinder Oil (MECO) |  | 23 Aug 2018 07:46:05 |  | 23 Aug 2018 07:49:30 | 10062.94 | 74.44 | PPM | 4.86 | 1.82 | PPM |  |  |  | 20.05 | 2.57 | PPM | 3.19 | 1.83 | PPM | 6.25 | 2.12 | PPM | 1.57 | 0.91 | PPM | 4.85 | 1.51 | PPM | 27311.37 | 80.09 | PPM | 212.75 | 4.52 | PPM
Maren Maersk | Lubrication Oil | Cylinder Oil | Blender output MECO test point | SBF01129A-070101 | Cylinder Oil (MECO) |  | 24 Aug 2018 10:15:59 |  | 24 Aug 2018 10:18:34 | 10048.55 | 75.44 | PPM | 8.32 | 1.93 | PPM |  |  |  | 19.25 | 2.59 | PPM | 2.45 | 1.86 | PPM | 5.76 | 2.14 | PPM | 2.31 | 0.97 | PPM | 4.37 | 1.53 | PPM | 26827.41 | 80.5 | PPM | 208.42 | 4.61 | PPM
Maren Maersk | Lubrication Oil | Cylinder Oil | Blender output MECO test point | SBF01129A-070116 | Cylinder Oil (MECO) |  | 27 Aug 2018 09:49:42 |  | 27 Aug 2018 09:58:39 | 9871.67 | 74.17 | PPM | 6.99 | 1.89 | PPM |  |  |  | 19 | 2.58 | PPM | 3.24 | 1.86 | PPM | 5.31 | 2.12 | PPM | 2.62 | 0.97 | PPM | 4.66 | 1.52 | PPM | 27325.49 | 80.5 | PPM | 209.84 | 4.55 | PPM
Maren Maersk | Lubrication Oil | Cylinder Oil | Blender output MECO test point | SBF01129A-070118 | Cylinder Oil (MECO) |  | 27 Aug 2018 17:50:52 |  | 27 Aug 2018 17:59:20 | 9992.43 | 75.05 | PPM | 8.03 | 1.93 | PPM |  |  |  | 20.96 | 2.61 | PPM | 2.53 | 1.85 | PPM | 3.65 | 2.12 | PPM | 1.16 | 0.92 | PPM | 5.34 | 1.56 | PPM | 27895.91 | 81.85 | PPM | 209.29 | 4.6 | PPM
Maren Maersk | Lubrication Oil | Cylinder Oil | Blender output MECO test point | SBF01129A-070122 | Cylinder Oil (MECO) |  | 31 Aug 2018 15:49:17 |  | 31 Aug 2018 15:52:33 | 9784.18 | 73.66 | PPM | 7.69 | 1.89 | PPM |  |  |  | 20.27 | 2.56 | PPM | 2.87 | 1.82 | PPM | 3.67 | 2.08 | PPM | 1.97 | 0.93 | PPM | 4.35 | 1.49 | PPM | 26286.67 | 78.74 | PPM | 212.3 | 4.53 | PPM
Maren Maersk | Lubrication Oil | Cylinder Oil | Blender output MECO test point | SBF01129A-070137 | Cylinder Oil (MECO) |  | 07 Sep 2018 16:38:51 |  | 07 Sep 2018 16:48:31 | 9439.67 | 72.89 | PPM | 7.67 | 1.85 | PPM |  |  |  | 19.73 | 2.48 | PPM | 1.91 | 1.73 | PPM | 6.42 | 2.06 | PPM | 1.79 | 0.9 | PPM | 4.3 | 1.47 | PPM | 20932.17 | 70.73 | PPM | 229.43 | 4.63 | PPM
Maren Maersk | Lubrication Oil | Cylinder Oil | Blender output MECO test point | SBF01129A-070152 | Cylinder Oil (MECO) |  | 10 Sep 2018 14:01:28 |  | 10 Sep 2018 14:11:19 | 9115.69 | 70.11 | PPM | 5.88 | 1.75 | PPM |  |  |  | 15.19 | 2.37 | PPM | 1.54 | 1.64 | PPM | 3.76 | 1.95 | PPM | 1.62 | 0.86 | PPM | 3.81 | 1.4 | PPM | 19420.96 | 66.59 | PPM | 232.32 | 4.49 | PPM
Maren Maersk | Lubrication Oil | Cylinder Oil | Blender output MECO test point | SBF01129A-070154 | Cylinder Oil (MECO) |  | 18 Sep 2018 18:49:29 |  | 18 Sep 2018 19:38:51 | 9225.25 | 71.69 | PPM | 5.52 | 1.78 | PPM |  |  |  | 17.79 | 2.45 | PPM | 3.18 | 1.76 | PPM | 5.04 | 2.02 | PPM | 1.67 | 0.88 | PPM | 4.22 | 1.45 | PPM | 20643.54 | 69.81 | PPM | 229.48 | 4.57 | PPM
Maren Maersk | Lubrication Oil | Cylinder Oil | Blender output MECO test point | SBF01129A-070169 | Cylinder Oil (MECO) |  | 24 Sep 2018 14:10:26 |  | 24 Sep 2018 14:20:11 | 8818.21 | 69.42 | PPM | 6.85 | 1.77 | PPM |  |  |  | 14.8 | 2.37 | PPM | 3.9 | 1.76 | PPM | 3.69 | 1.95 | PPM | 1.37 | 0.86 | PPM | 3.9 | 1.42 | PPM | 18589.18 | 65.49 | PPM | 234.29 | 4.55 | PPM
Maren Maersk | Lubrication Oil | Cylinder Oil | Blender output MECO test point | SBF01129A-070177 | Cylinder Oil (MECO) |  | 28 Sep 2018 13:29:56 |  | 28 Sep 2018 13:41:56 | 10065.25 | 75.47 | PPM | 7.72 | 1.93 | PPM |  |  |  | 19.65 | 2.63 | PPM | 2.7 | 1.89 | PPM | 3.6 | 2.13 | PPM | 1.89 | 0.96 | PPM | 6.12 | 1.61 | PPM | 29103.53 | 83.78 | PPM | 198.54 | 4.53 | PPM
Maren Maersk | Lubrication Oil | Cylinder Oil | Blender output MECO test point | SBF01129A-070200 | Cylinder Oil (MECO) |  | 05 Oct 2018 13:06:57 |  | 05 Oct 2018 13:18:43 | 10418.52 | 77.75 | PPM | 8.79 | 2.05 | PPM |  |  |  | 23.37 | 2.8 | PPM | 1.93 | 1.98 | PPM | 3.31 | 2.24 | PPM | 2.39 | 1.04 | PPM | 5.92 | 1.67 | PPM | 36223.95 | 94.7 | PPM | 178.71 | 4.52 | PPM
Maren Maersk | Lubrication Oil | Cylinder Oil | Blender output MECO test point | SBF01129A-070231 | Cylinder Oil (MECO) |  | 12 Oct 2018 09:17:31 |  | 12 Oct 2018 09:18:26 | 10808.59 | 78.36 | PPM | 8.4 | 2.01 | PPM |  |  |  | 25.63 | 2.78 | PPM | 4.8 | 2.04 | PPM | 5.1 | 2.24 | PPM | 2.16 | 1 | PPM | 5.31 | 1.61 | PPM | 35318.36 | 92.73 | PPM | 177.51 | 4.38 | PPM
Maren Maersk | Lubrication Oil | Cylinder Oil | Blender output MECO test point | SBF01129A-070236 | Cylinder Oil (MECO) |  | 20 Oct 2018 04:27:49 |  | 20 Oct 2018 04:28:45 | 10808.25 | 78.74 | PPM | 6.91 | 1.99 | PPM |  |  |  | 29.24 | 2.82 | PPM | 1.74 | 1.9 | PPM | 5.13 | 2.25 | PPM | 2.75 | 1.02 | PPM | 5.05 | 1.58 | PPM | 35450.52 | 93.36 | PPM | 181.78 | 4.42 | PPM
Maren Maersk | Lubrication Oil | Cylinder Oil | Blender output MECO test point | SBF01129A-070902 | Cylinder Oil (MECO) |  | 23 Oct 2018 05:08:00 |  | 23 Oct 2018 05:12:53 | 10430.32 | 76.5 | PPM | 9.73 | 2.01 | PPM |  |  |  | 23.74 | 2.7 | PPM | 4.11 | 1.98 | PPM | 5.37 | 2.2 | PPM | 1.74 | 0.97 | PPM | 5.41 | 1.6 | PPM | 32458.79 | 88.22 | PPM | 190.36 | 4.49 | PPM
Maren Maersk | Lubrication Oil | Cylinder Oil | Blender output MECO test point | SBF01129A-070943 | Cylinder Oil (MECO) |  | 08 Nov 2018 00:14:29 |  | 08 Nov 2018 00:30:04 | 9683.7 | 74.16 | PPM | 7.26 | 1.94 | PPM |  |  |  | 22.91 | 2.69 | PPM | 2.74 | 1.91 | PPM | 4.2 | 2.17 | PPM | 1.74 | 0.96 | PPM | 4.88 | 1.56 | PPM | 31319.02 | 86.85 | PPM | 179.39 | 4.35 | PPM
Maren Maersk | Lubrication Oil | Cylinder Oil | Blender output MECO test point | SBF01129A-070944 | Cylinder Oil (MECO) |  | 08 Nov 2018 01:11:56 |  | 08 Nov 2018 01:13:05 | 10162.55 | 76.32 | PPM | 6.69 | 1.95 | PPM |  |  |  | 24.33 | 2.73 | PPM | 1.48 | 1.9 | PPM | 5.28 | 2.21 | PPM | 1.66 | 0.98 | PPM | 5.38 | 1.61 | PPM | 32431.66 | 89 | PPM | 172 | 4.34 | PPM
Maren Maersk | Lubrication Oil | Cylinder Oil | Blender output MECO test point | SBF01129A-070945 | Cylinder Oil (MECO) |  | 09 Nov 2018 21:09:14 |  | 08 Nov 2018 21:10:41 | 9467.27 | 73.06 | PPM | 5.51 | 1.89 | PPM |  |  |  | 22.1 | 2.67 | PPM | 4.81 | 1.98 | PPM | 4.45 | 2.16 | PPM | 1.99 | 0.96 | PPM | 5.16 | 1.56 | PPM | 31426.4 | 86.57 | PPM | 161.83 | 4.08 | PPM
Maren Maersk | Lubrication Oil | Cylinder Oil | Blender output MECO test point | SBF01129A-070962 | Cylinder Oil (MECO) |  | 08 Nov 2018 21:53:24 |  | 09 Nov 2018 22:21:55 | 9292.28 | 72.94 | PPM | 7.4 | 1.95 | PPM |  |  |  | 21.2 | 2.67 | PPM | 2.47 | 1.87 | PPM | 5.85 | 2.19 | PPM | 1.88 | 0.96 | PPM | 4.83 | 1.54 | PPM | 30718.12 | 86.18 | PPM | 141.89 | 3.86 | PPM
Maren Maersk | Lubrication Oil | Cylinder Oil | Blender output MECO test point | SBF01129A-070966 | Cylinder Oil (MECO) |  | 10 Nov 2018 21:52:07 |  | 10 Nov 2018 21:53:13 | 8397.85 | 69.1 | PPM | 5.01 | 1.85 | PPM |  |  |  | 16.02 | 2.58 | PPM | 3.59 | 1.87 | PPM | 3.3 | 2.1 | PPM | 2.06 | 0.94 | PPM | 4.7 | 1.5 | PPM | 28224.17 | 81.94 | PPM | 132.24 | 3.65 | PPM
Maren Maersk | Lubrication Oil | Cylinder Oil | Blender output MECO test point | SBF01129A-070967 | Cylinder Oil (MECO) |  | 11 Nov 2018 21:23:54 |  | 11 Nov 2018 21:24:52 | 9031.72 | 71.09 | PPM | 5.34 | 1.88 | PPM |  |  |  | 19.47 | 2.64 | PPM | 1.87 | 1.84 | PPM | 3.31 | 2.13 | PPM | 2.17 | 0.96 | PPM | 6.42 | 1.59 | PPM | 31227.21 | 85.77 | PPM | 127.03 | 3.64 | PPM
Maren Maersk | Lubrication Oil | Cylinder Oil | Blender output MECO test point | SBF01129A-115205 | Cylinder Oil (MECO) |  | 17 Nov 2018 21:41:18 |  | 17 Nov 2018 21:42:13 | 8769.6 | 71.52 | PPM | 7.63 | 2.02 | PPM |  |  |  | 21.05 | 2.78 | PPM | 3.52 | 2.06 | PPM | 8.43 | 2.32 | PPM | 1.49 | 1 | PPM | 6.15 | 1.65 | PPM | 36560.1 | 94.48 | PPM | 38.51 | 2.3 | PPM
Maren Maersk | Lubrication Oil | Cylinder Oil | Blender output MECO test point | SBF01129A-115234 | Cylinder Oil (MECO) |  | 28 Nov 2018 15:14:55 |  | 28 Nov 2018 15:17:34 | 7516.07 | 63.36 | PPM | 5.43 | 1.71 | PPM |  |  |  | 10.52 | 2.3 | PPM | 2.24 | 1.61 | PPM | 3.57 | 1.92 | PPM | 1.16 | 0.81 | PPM | 3.35 | 1.32 | PPM | 18692.84 | 64.45 | PPM | 148.81 | 3.52 | PPM
Maren Maersk | Lubrication Oil | Cylinder Oil | Blender output MECO test point | SBF01129A-115185 | Cylinder Oil (MECO) |  | 01 Mar 2019 15:07:47 |  | 01 Mar 2019 15:08:45 | 7559.36 | 67.42 | PPM | 7.01 | 2.02 | PPM |  |  |  | 21.28 | 2.79 | PPM | 3.28 | 2.04 | PPM | 5.94 | 2.29 | PPM | 1.26 | 0.99 | PPM | 6.12 | 1.64 | PPM | 35770.77 | 94.17 | PPM | 3.36 | 1.22 | PPM
Maren Maersk | Lubrication Oil | Cylinder Oil | Blender output MECO test point | SBF01129A-115186 | Cylinder Oil (MECO) |  | 01 Mar 2019 16:40:35 |  | 02 Mar 2019 11:04:23 | 7760.97 | 65.74 | PPM | 6.43 | 1.88 | PPM |  |  |  | 15.99 | 2.57 | PPM | 2.98 | 1.84 | PPM | 1.71 | 2.07 | PPM | 1.24 | 0.9 | PPM | 5.63 | 1.51 | PPM | 29576.15 | 82.66 | PPM | 60.29 | 2.56 | PPM
Maren Maersk | Lubrication Oil | Cylinder Oil | Blender output MECO test point | SBF01129A-115187 | Cylinder Oil (MECO) |  | 02 Mar 2019 12:04:37 |  | 02 Mar 2019 12:05:37 | 7904.87 | 67.23 | PPM | 7.33 | 1.93 | PPM |  |  |  | 20.51 | 2.64 | PPM | 3.15 | 1.92 | PPM | 4.23 | 2.15 | PPM | 1.03 | 0.92 | PPM | 4.19 | 1.5 | PPM | 30316.4 | 84.85 | PPM | 59.98 | 2.64 | PPM
Maren Maersk | Lubrication Oil | Cylinder Oil | Blender output MECO test point | SBF01129A-112578 | Cylinder Oil (MECO) |  | 20 Apr 2019 22:14:37 |  | 20 Apr 2019 22:15:36 | 6356.42 | 60.44 | PPM | 6.57 | 1.89 | PPM |  |  |  | 15.08 | 2.57 | PPM | 2.87 | 1.91 | PPM | 4.44 | 2.12 | PPM | 1.15 | 0.93 | PPM | 4.39 | 1.51 | PPM | 28895.75 | 82.22 | PPM | 65.71 | 2.75 | PPM
Maren Maersk | Lubrication Oil | Cylinder Oil | Blender output MECO test point | SBF01129A-112592 | Cylinder Oil (MECO) |  | 25 Apr 2019 20:17:03 |  | 25 Apr 2019 20:32:46 | 6628.02 | 61.52 | PPM | 5.73 | 1.88 | PPM |  |  |  | 15.22 | 2.59 | PPM | 1.22 | 1.85 | PPM | 5.67 | 2.16 | PPM | 2.2 | 0.98 | PPM | 5.6 | 1.56 | PPM | 30750.83 | 84.67 | PPM | 51.31 | 2.49 | PPM
Maren Maersk | Lubrication Oil | Cylinder Oil | Blender output MECO test point | SBF01129A-112594 | Cylinder Oil (MECO) |  | 25 Apr 2019 21:17:09 |  | 25 Apr 2019 21:28:39 | 6695.3 | 61.81 | PPM | 7.31 | 1.91 | PPM |  |  |  | 16.6 | 2.58 | PPM | 1.02 | 1.81 | PPM | 5.86 | 2.14 | PPM | 1.4 | 0.93 | PPM | 5.87 | 1.56 | PPM | 29039.97 | 82.32 | PPM | 63.19 | 2.68 | PPM
Maren Maersk | Lubrication Oil | Cylinder Oil | Blender output MECO test point | SBF01129A-115019 | Cylinder Oil (MECO) |  | 20 May 2019 13:31:07 |  | 20 May 2019 13:35:34 | 6914.21 | 62.38 | PPM | 13.07 | 2 | PPM |  |  |  | 21.17 | 2.54 | PPM | 4.64 | 1.92 | PPM | 5.4 | 2.09 | PPM | 0.79 | 0.88 | PPM | 4.37 | 1.49 | PPM | 25680.31 | 77.08 | PPM | 92.65 | 3.12 | PPM
Maren Maersk | Lubrication Oil | Cylinder Oil | Blender output MECO test point | SBF01129A-115033 | Cylinder Oil (MECO) |  | 28 May 2019 08:05:30 |  | 28 May 2019 08:11:29 | 6631.39 | 62.37 | PPM | 7.27 | 1.9 | PPM |  |  |  | 17.49 | 2.56 | PPM | 3.58 | 1.93 | PPM | 6.83 | 2.14 | PPM | 1.07 | 0.92 | PPM | 4.86 | 1.55 | PPM | 25297.48 | 77.97 | PPM | 95.11 | 3.23 | PPM
Maren Maersk | Lubrication Oil | Gear Oil | Other | SBF0111B9-056028 | Generic Gear Oil |  | 23 Dec 2015 03:16:15 |  | 23 Dec 2015 03:18:09 | 15895.27 | 94.14 | PPM | 4.64 | 1.56 | PPM |  |  |  | 120.08 | 2.56 | PPM | 4.96 | 1.47 | PPM | 5.79 | 1.75 | PPM | 0.6 | 0.66 | PPM | 77.74 | 2.74 | PPM | -10.3 | 3.04 | PPM | 24.22 | 1.51 | PPM
Maren Maersk | Lubrication Oil | Scrapedown | Cylinder 1 | SBF01129A-018910 | Scrapedown |  | 21 Aug 2014 22:04:06 |  | 21 Aug 2014 22:20:28 | 12985.58 | 83.89 | PPM | 64.2 | 2.78 | PPM |  |  |  | 50.39 | 2.6 | PPM | 52.07 | 3.16 | PPM | 16.78 | 2.23 | PPM | 1.58 | 0.85 | PPM | 4.63 | 1.59 | PPM | 18199.68 | 65.88 | PPM | 252.26 | 4.66 | PPM |  |  |  | 0.7 | 0 | g/kWhr
Maren Maersk | Lubrication Oil | Scrapedown | Cylinder 1 | SBF01129A-018923 | Scrapedown |  | 26 Sep 2014 07:15:08 |  | 27 Sep 2014 07:20:42 | 12868.24 | 84.06 | PPM | 52.27 | 2.66 | PPM |  |  |  | 43.68 | 2.62 | PPM | 41.28 | 2.96 | PPM | 10.51 | 2.18 | PPM | 1.94 | 0.88 | PPM | 5 | 1.59 | PPM | 20515 | 70.34 | PPM | 244.44 | 4.67 | PPM |  |  |  | 0.75 | 0 | g/kWhr
Maren Maersk | Lubrication Oil | Scrapedown | Cylinder 1 | SBF01129A-018936 | Scrapedown |  | 17 Oct 2014 13:02:14 |  | 17 Oct 2014 13:03:10 | 13192.41 | 85.43 | PPM | 74.57 | 3 | PPM |  |  |  | 115.77 | 3.03 | PPM | 52.39 | 3.17 | PPM | 25.62 | 2.41 | PPM | 2.04 | 0.87 | PPM | 6.68 | 1.66 | PPM | 20534.75 | 70.72 | PPM | 253.86 | 4.67 | PPM |  |  |  | 0.7 | 0 | g/kWhr
Maren Maersk | Lubrication Oil | Scrapedown | Cylinder 1 | SBF01129A-018948 | Scrapedown |  | 31 Oct 2014 12:41:26 |  | 31 Oct 2014 13:00:37 | 13761.37 | 87.08 | PPM | 75.88 | 3.03 | PPM |  |  |  | 63 | 2.76 | PPM | 52.08 | 3.18 | PPM | 20.77 | 2.36 | PPM | 2.11 | 0.88 | PPM | 6.47 | 1.66 | PPM | 21042.31 | 71.65 | PPM | 242.28 | 4.59 | PPM |  |  |  | 0.65 | 0 | g/kWhr
Maren Maersk | Lubrication Oil | Scrapedown | Cylinder 1 | SBF01129A-018975 | Scrapedown |  | 13 Dec 2014 04:02:30 |  | 13 Dec 2014 04:55:56 | 20730.01 | 109.38 | PPM | 232.18 | 5.16 | PPM |  |  |  | 149.65 | 3.53 | PPM | 74.62 | 4 | PPM | 24.64 | 2.88 | PPM | 2.57 | 0.99 | PPM | 8.94 | 1.95 | PPM | 28916.76 | 88.35 | PPM | 218.15 | 4.76 | PPM |  |  |  | 0.8 | 0 | g/kWhr
Maren Maersk | Lubrication Oil | Scrapedown | Cylinder 1 | SBF01129A-018989 | Scrapedown |  | 26 Dec 2014 09:02:00 |  | 26 Dec 2014 09:09:03 | 12362.34 | 81.92 | PPM | 57.8 | 2.72 | PPM |  |  |  | 48.1 | 2.62 | PPM | 42.05 | 2.92 | PPM | 19.22 | 2.27 | PPM | 2.16 | 0.88 | PPM | 4.74 | 1.56 | PPM | 20223.27 | 69.28 | PPM | 241.32 | 4.56 | PPM |  |  |  | 0.75 | 0 | g/kWhr
Maren Maersk | Lubrication Oil | Scrapedown | Cylinder 1 | SBF01129A-015564 | Scrapedown |  | 27 Jan 2015 08:07:17 |  | 27 Jan 2015 08:50:21 | 11183.82 | 77.21 | PPM | 40.26 | 2.37 | PPM |  |  |  | 35.41 | 2.47 | PPM | 29.86 | 2.55 | PPM | 10.33 | 2.08 | PPM | 1.81 | 0.84 | PPM | 4.74 | 1.5 | PPM | 17888.97 | 64.23 | PPM | 259.49 | 4.63 | PPM |  |  |  | 0.85 | 0 | g/kWhr
Maren Maersk | Lubrication Oil | Scrapedown | Cylinder 1 | SBF01129A-015576 | Scrapedown |  | 05 Feb 2015 06:27:14 |  | 05 Feb 2015 06:59:35 | 11278.53 | 77.14 | PPM | 45.73 | 2.42 | PPM |  |  |  | 43.99 | 2.48 | PPM | 31.53 | 2.55 | PPM | 10.82 | 2.06 | PPM | 2.07 | 0.84 | PPM | 4.55 | 1.47 | PPM | 16388.27 | 61.21 | PPM | 263.87 | 4.59 | PPM |  |  |  | 0.8 | 0 | g/kWhr
Maren Maersk | Lubrication Oil | Scrapedown | Cylinder 1 | SBF0111B9-056001 | Scrapedown |  | 01 Mar 2015 23:43:36 |  | 02 Mar 2015 02:37:55 | 8770.84 | 67.65 | PPM | 20.8 | 1.91 | PPM |  |  |  | 43.77 | 2.34 | PPM | 16.09 | 2 | PPM | 12.43 | 1.93 | PPM | 1.27 | 0.77 | PPM | 6.78 | 1.44 | PPM | 11613.7 | 50.64 | PPM | 249.8 | 4.29 | PPM |  |  |  | 0.7 | 0 | g/kWhr
Maren Maersk | Lubrication Oil | Scrapedown | Cylinder 1 | SBF01129A-015589 | Scrapedown |  | 15 Apr 2015 01:19:59 |  | 15 Apr 2015 01:46:37 | 21837.14 | 112.4 | PPM | 586.94 | 7.73 | PPM |  |  |  | 124.9 | 3.33 | PPM | 107.51 | 4.53 | PPM | 14.64 | 3.22 | PPM | 3.18 | 0.98 | PPM | 9.48 | 2.01 | PPM | 24756.61 | 82.17 | PPM | 221.85 | 4.68 | PPM |  |  |  | 0.75 | 0 | g/kWhr
Maren Maersk | Lubrication Oil | Scrapedown | Cylinder 1 | SBF01129A-015602 | Scrapedown |  | 16 May 2015 09:20:45 |  | 16 May 2015 09:35:23 | 11951.94 | 80.09 | PPM | 83.25 | 3 | PPM |  |  |  | 50.25 | 2.57 | PPM | 53.68 | 3.14 | PPM | 13.82 | 2.2 | PPM | 1.56 | 0.83 | PPM | 5.28 | 1.58 | PPM | 17877.41 | 64.66 | PPM | 248.19 | 4.54 | PPM |  |  |  | 0.8 | 0 | g/kWhr
Maren Maersk | Lubrication Oil | Scrapedown | Cylinder 1 | SBW280707-201501 | Scrapedown |  | 07 Jul 2015 01:36:45 |  | 07 Jul 2015 03:03:22 | 12711.63 | 82.98 | PPM | 63.85 | 2.81 | PPM |  |  |  | 43.52 | 2.6 | PPM | 48.97 | 3.09 | PPM | 10.39 | 2.18 | PPM | 2.19 | 0.88 | PPM | 4.35 | 1.57 | PPM | 20377.31 | 69.58 | PPM | 245.56 | 4.6 | PPM |  |  |  | 0.8 | 0 | g/kWhr
Maren Maersk | Lubrication Oil | Scrapedown | Cylinder 1 | SBW320808-201501 | Scrapedown |  | 10 Aug 2015 03:12:48 |  | 10 Aug 2015 03:29:28 | 22411.11 | 114.79 | PPM | 623.86 | 8.06 | PPM |  |  |  | 140.09 | 3.46 | PPM | 115.13 | 4.7 | PPM | 13.28 | 3.29 | PPM | 3.51 | 1 | PPM | 10.06 | 2.06 | PPM | 25361.72 | 84.01 | PPM | 213.57 | 4.62 | PPM |  |  |  | 0.82 | 0 | g/kWhr
Maren Maersk | Lubrication Oil | Scrapedown | Cylinder 1 | SBW381909-201501 | Scrapedown |  | 19 Sep 2015 13:41:36 |  | 19 Sep 2015 13:54:12 | 13212.42 | 85.04 | PPM | 116.83 | 3.46 | PPM |  |  |  | 71.74 | 2.73 | PPM | 56.39 | 3.18 | PPM | 14.6 | 2.29 | PPM | 2.22 | 0.86 | PPM | 4.95 | 1.57 | PPM | 18223.98 | 66.31 | PPM | 241.41 | 4.46 | PPM |  |  |  | 0.8 | 0 | g/kWhr
Maren Maersk | Lubrication Oil | Scrapedown | Cylinder 1 | SBW432010-201501 | Scrapedown |  | 20 Oct 2015 09:14:32 |  | 20 Oct 2015 09:15:54 | 13618.56 | 87.16 | PPM | 129.48 | 3.63 | PPM |  |  |  | 86.42 | 2.83 | PPM | 79.97 | 3.77 | PPM | 18.92 | 2.38 | PPM | 2.33 | 0.89 | PPM | 4.84 | 1.69 | PPM | 17661.91 | 66.02 | PPM | 272.34 | 4.87 | PPM |  |  |  | 0.8 | 0 | g/kWhr
Maren Maersk | Lubrication Oil | Scrapedown | Cylinder 1 | SBW471811-201501 | Scrapedown |  | 18 Nov 2015 21:34:32 |  | 18 Nov 2015 21:35:53 | 12529.94 | 82.27 | PPM | 82.69 | 2.98 | PPM |  |  |  | 60.67 | 2.61 | PPM | 59.04 | 3.25 | PPM | 11.64 | 2.16 | PPM | 2.85 | 0.88 | PPM | 6.09 | 1.63 | PPM | 16333.78 | 62.19 | PPM | 267.16 | 4.7 | PPM |  |  |  | 0.8 | 0 | g/kWhr
Maren Maersk | Lubrication Oil | Scrapedown | Cylinder 1 | SBF0111B9-056015 | Scrapedown |  | 10 Dec 2015 04:16:27 |  | 11 Dec 2015 00:00:43 | 12086.16 | 80.53 | PPM | 68.55 | 2.76 | PPM |  |  |  | 61.97 | 2.59 | PPM | 49.31 | 2.96 | PPM | 12.67 | 2.12 | PPM | 1.88 | 0.82 | PPM | 6.08 | 1.56 | PPM | 15536.73 | 60.33 | PPM | 259.74 | 4.52 | PPM |  |  |  | 0.8 | 0 | g/kWhr
Maren Maersk | Lubrication Oil | Scrapedown | Cylinder 1 | SBF0111B9-056029 | Scrapedown |  | 24 Jan 2016 08:57:36 |  | 24 Jan 2016 09:18:41 | 12788.49 | 85.06 | PPM | 84.94 | 3.13 | PPM |  |  |  | 49.19 | 2.66 | PPM | 48.9 | 3.06 | PPM | 14.32 | 2.29 | PPM | 1.26 | 0.83 | PPM | 6.2 | 1.62 | PPM | 18826.64 | 68.38 | PPM | 242.34 | 4.54 | PPM
Maren Maersk | Lubrication Oil | Scrapedown | Cylinder 1 | SBF0111B9-056042 | Scrapedown |  | 23 Feb 2016 04:23:15 |  | 23 Feb 2016 04:40:27 | 17658.67 | 99.87 | PPM | 517.33 | 7.06 | PPM |  |  |  | 87.75 | 3.02 | PPM | 111.12 | 4.51 | PPM | 16.9 | 3.05 | PPM | 3.08 | 0.96 | PPM | 9.93 | 2 | PPM | 23223.1 | 77.4 | PPM | 236.53 | 4.73 | PPM
Maren Maersk | Lubrication Oil | Scrapedown | Cylinder 1 | SBF0111B9-056055 | Scrapedown |  | 29 Mar 2016 11:02:14 |  | 30 Mar 2016 10:41:39 | 26371.47 | 126.45 | PPM | 351.62 | 6.53 | PPM |  |  |  | 267.99 | 4.33 | PPM | 127.19 | 5.41 | PPM | 24.91 | 3.22 | PPM | 6.62 | 1.24 | PPM | 12.23 | 2.37 | PPM | 31416.21 | 96.25 | PPM | 200.55 | 4.93 | PPM
Maren Maersk | Lubrication Oil | Scrapedown | Cylinder 1 | SBF0111B9-056068 | Scrapedown |  | 24 Apr 2016 07:59:53 |  | 25 Apr 2016 08:20:25 | 26872.47 | 127.51 | PPM | 335.19 | 6.41 | PPM |  |  |  | 161.89 | 3.8 | PPM | 95.74 | 4.72 | PPM | 21.01 | 3.16 | PPM | 4.36 | 1.13 | PPM | 8.27 | 2.11 | PPM | 32058.45 | 97.32 | PPM | 199.99 | 4.85 | PPM |  |  |  | 0.8 | 0 | g/kWhr
Maren Maersk | Lubrication Oil | Scrapedown | Cylinder 1 | SBF0111B9-056094 | Scrapedown |  | 16 Jun 2016 08:32:42 |  | 17 Jun 2016 08:50:53 | 28767.73 | 133.16 | PPM | 415.67 | 7.33 | PPM |  |  |  | 197.83 | 4.14 | PPM | 149.74 | 5.83 | PPM | 27.28 | 3.47 | PPM | 3.63 | 1.13 | PPM | 9.35 | 2.34 | PPM | 36287.72 | 105.11 | PPM | 187.76 | 4.8 | PPM |  |  |  | 0.8 | 0 | g/kWhr
Maren Maersk | Lubrication Oil | Scrapedown | Cylinder 1 | SBF0111B9-056107 | Scrapedown |  | 22 Jun 2016 08:31:32 |  | 22 Jun 2016 13:02:42 | 25640.57 | 126.23 | PPM | 233.52 | 5.56 | PPM |  |  |  | 430.11 | 5.17 | PPM | 88.17 | 4.75 | PPM | 23.42 | 3.09 | PPM | 4.51 | 1.19 | PPM | 12.96 | 2.34 | PPM | 33537.59 | 100.39 | PPM | 179.07 | 4.8 | PPM |  |  |  | 0.85 | 0 | g/kWhr
Maren Maersk | Lubrication Oil | Scrapedown | Cylinder 1 | SBF0111B9-086081 | Scrapedown |  | 24 May 2016 12:42:37 |  | 25 May 2016 12:52:32 | 18884.52 | 105.54 | PPM | 393.61 | 6.65 | PPM |  |  |  | 294.69 | 4.3 | PPM | 174.03 | 5.97 | PPM | 26.28 | 3.19 | PPM | 5.46 | 1.15 | PPM | 18.57 | 2.58 | PPM | 30470.7 | 90.96 | PPM | 206.69 | 4.82 | PPM |  |  |  | 0.8 | 0 | g/kWhr
Maren Maersk | Lubrication Oil | Scrapedown | Cylinder 1 | SBF01129A-015614 | Scrapedown |  | 29 Jun 2016 05:45:24 |  | 29 Jun 2016 05:49:12 | 18913.47 | 105.6 | PPM | 120.88 | 4.05 | PPM |  |  |  | 91.75 | 3.3 | PPM | 41.54 | 3.39 | PPM | 16.85 | 2.69 | PPM | 3.32 | 1.08 | PPM | 9.37 | 1.96 | PPM | 33311.71 | 95.17 | PPM | 180.83 | 4.58 | PPM |  |  |  | 1 | 0 | g/kWhr
Maren Maersk | Lubrication Oil | Scrapedown | Cylinder 1 | SBF0111B9-056119 | Scrapedown |  | 15 Jul 2016 08:50:07 |  | 15 Jul 2016 12:40:04 | 28646 | 133.67 | PPM | 428.78 | 7.49 | PPM |  |  |  | 170.35 | 4.01 | PPM | 145.34 | 5.83 | PPM | 21.1 | 3.45 | PPM | 3.93 | 1.16 | PPM | 13.21 | 2.48 | PPM | 36742.93 | 106.36 | PPM | 194.32 | 4.94 | PPM |  |  |  | 0.8 | 0 | g/kWhr
Maren Maersk | Lubrication Oil | Scrapedown | Cylinder 1 | SBF01129A-070501 | Scrapedown |  | 24 Aug 2016 10:06:09 |  | 24 Aug 2016 10:07:08 | 30879 | 142.97 | PPM | 519.3 | 8.67 | PPM |  |  |  | 244.99 | 4.69 | PPM | 184.25 | 6.73 | PPM | 34.4 | 3.96 | PPM | 4.84 | 1.25 | PPM | 16.49 | 2.78 | PPM | 41646.63 | 117.37 | PPM | 222.19 | 5.46 | PPM |  |  |  | 0.8 | 0 | g/kWhr
Maren Maersk | Lubrication Oil | Scrapedown | Cylinder 1 | SBF01129A-070514 | Scrapedown |  | 06 Sep 2016 13:09:09 |  | 06 Sep 2016 13:10:02 | 28194.77 | 133 | PPM | 480.35 | 7.97 | PPM |  |  |  | 173.45 | 4.07 | PPM | 175.91 | 6.47 | PPM | 24.81 | 3.6 | PPM | 4.75 | 1.22 | PPM | 10.01 | 2.51 | PPM | 37953.39 | 108.24 | PPM | 209.09 | 5.21 | PPM |  |  |  | 0.8 | 0 | g/kWhr
Maren Maersk | Lubrication Oil | Scrapedown | Cylinder 1 | SBF01129A-015619 | Scrapedown |  | 24 Sep 2016 08:59:57 |  | 24 Sep 2016 09:16:33 | 24245.09 | 121 | PPM | 341.03 | 6.5 | PPM |  |  |  | 124.25 | 3.6 | PPM | 117.06 | 5.13 | PPM | 17.69 | 3.15 | PPM | 3.53 | 1.1 | PPM | 8.88 | 2.19 | PPM | 34197.33 | 99.52 | PPM | 191.08 | 4.74 | PPM |  |  |  | 0.8 | 0 | g/kWhr
Maren Maersk | Lubrication Oil | Scrapedown | Cylinder 1 | SBF01129A-015646 | Scrapedown |  | 12 Oct 2016 08:32:44 |  | 12 Oct 2016 08:33:45 | 26491.94 | 126.91 | PPM | 403.78 | 7.02 | PPM |  |  |  | 208.56 | 4.07 | PPM | 146.88 | 5.56 | PPM | 23.79 | 3.32 | PPM | 4.15 | 1.1 | PPM | 10.74 | 2.29 | PPM | 32699.01 | 98.37 | PPM | 192.61 | 4.68 | PPM |  |  |  | 0.9 | 0 | g/kWhr
Maren Maersk | Lubrication Oil | Scrapedown | Cylinder 1 | SBF01129A-015656 | Scrapedown |  | 13 Oct 2016 09:53:17 |  | 13 Oct 2016 10:09:42 | 24250.19 | 119.97 | PPM | 279.03 | 5.82 | PPM |  |  |  | 139.66 | 3.62 | PPM | 107.82 | 4.9 | PPM | 18 | 2.99 | PPM | 2.78 | 1.05 | PPM | 8.36 | 2.12 | PPM | 32075.54 | 95.57 | PPM | 195.79 | 4.74 | PPM |  |  |  | 1.1 | 0 | g/kWhr
Maren Maersk | Lubrication Oil | Scrapedown | Cylinder 1 | SBF01129A-015658 | Scrapedown |  | 21 Oct 2016 12:20:18 |  | 21 Oct 2016 12:23:16 | 27623.41 | 133.2 | PPM | 432.2 | 7.5 | PPM |  |  |  | 233.56 | 4.35 | PPM | 156.01 | 5.79 | PPM | 29.39 | 3.54 | PPM | 5.12 | 1.16 | PPM | 11.43 | 2.37 | PPM | 33603.75 | 102.87 | PPM | 200.2 | 4.83 | PPM |  |  |  | 0.8 | 0 | g/kWhr
Maren Maersk | Lubrication Oil | Scrapedown | Cylinder 1 | SBF01129A-015683 | Scrapedown |  | 04 Nov 2016 14:06:21 |  | 04 Nov 2016 14:07:39 | 25878.87 | 126.41 | PPM | 396.45 | 7 | PPM |  |  |  | 180.7 | 3.94 | PPM | 151.51 | 5.8 | PPM | 16.95 | 3.24 | PPM | 4.01 | 1.13 | PPM | 10.17 | 2.35 | PPM | 32533.08 | 98.69 | PPM | 206.94 | 4.98 | PPM |  |  |  | 0.85 | 0 | g/kWhr
Maren Maersk | Lubrication Oil | Scrapedown | Cylinder 1 | SBF01129A-015698 | Scrapedown |  | 09 Dec 2016 11:05:29 |  | 09 Dec 2016 11:18:38 | 29952.37 | 138.03 | PPM | 416.12 | 7.5 | PPM |  |  |  | 155.53 | 3.99 | PPM | 148.32 | 5.97 | PPM | 21.46 | 3.49 | PPM | 3.64 | 1.16 | PPM | 9.79 | 2.41 | PPM | 37510.83 | 108.96 | PPM | 195.49 | 5.03 | PPM
Maren Maersk | Lubrication Oil | Scrapedown | Cylinder 1 | SBF01129A-015712 | Scrapedown |  | 23 Dec 2016 11:21:54 |  | 23 Dec 2016 11:30:55 | 29042.64 | 136.45 | PPM | 482.08 | 8.12 | PPM |  |  |  | 165.06 | 4.09 | PPM | 177.34 | 6.57 | PPM | 26.96 | 3.69 | PPM | 4.2 | 1.21 | PPM | 10.99 | 2.57 | PPM | 38941.27 | 111.13 | PPM | 212.6 | 5.31 | PPM
Maren Maersk | Lubrication Oil | Scrapedown | Cylinder 1 | SBF01129A-015725 | Scrapedown |  | 23 Jan 2017 07:15:16 |  | 23 Jan 2017 07:23:27 | 28637.32 | 133.94 | PPM | 246.81 | 5.8 | PPM |  |  |  | 233.89 | 4.34 | PPM | 110.49 | 5.19 | PPM | 20.42 | 3.13 | PPM | 3.83 | 1.15 | PPM | 10.48 | 2.3 | PPM | 35311.91 | 104.5 | PPM | 184.65 | 4.83 | PPM
Maren Maersk | Lubrication Oil | Scrapedown | Cylinder 1 | SBF01129A-015738 | Scrapedown |  | 07 Feb 2017 14:08:17 |  | 07 Feb 2017 15:48:25 | 29170.38 | 135.27 | PPM | 368.08 | 7.01 | PPM |  |  |  | 152.19 | 3.92 | PPM | 141.74 | 5.74 | PPM | 24.06 | 3.4 | PPM | 3.56 | 1.13 | PPM | 10.44 | 2.37 | PPM | 36774.69 | 106.89 | PPM | 187.29 | 4.83 | PPM
Maren Maersk | Lubrication Oil | Scrapedown | Cylinder 1 | SBF01129A-070528 | Scrapedown |  | 14 Feb 2017 08:00:27 |  | 14 Feb 2017 09:56:44 | 29633.45 | 137.35 | PPM | 350.1 | 6.93 | PPM |  |  |  | 172.36 | 4.09 | PPM | 131.88 | 5.66 | PPM | 21.51 | 3.38 | PPM | 4.75 | 1.21 | PPM | 9.33 | 2.35 | PPM | 37674.57 | 109.14 | PPM | 200.57 | 5.08 | PPM
Maren Maersk | Lubrication Oil | Scrapedown | Cylinder 1 | SBF0111B9-056132 | Scrapedown |  | 08 Mar 2017 14:06:57 |  | 09 Mar 2017 06:55:54 | 10178.52 | 81.36 | PPM | 10.51 | 2.2 | PPM |  |  |  | 27.24 | 2.97 | PPM | 5.2 | 2.29 | PPM | 9.07 | 2.45 | PPM | 2.15 | 1.11 | PPM | 6.09 | 1.82 | PPM | 34894.77 | 98.29 | PPM | 190.7 | 5.02 | PPM
Maren Maersk | Lubrication Oil | Scrapedown | Cylinder 1 | SBF0111B9-056149 | Scrapedown |  | 20 Mar 2017 12:20:24 |  | 20 Mar 2017 12:54:44 | 28876.64 | 133.42 | PPM | 347.06 | 6.79 | PPM |  |  |  | 101.4 | 3.59 | PPM | 128.75 | 5.6 | PPM | 17.3 | 3.27 | PPM | 4.38 | 1.19 | PPM | 9.58 | 2.34 | PPM | 37812.12 | 107.37 | PPM | 195.77 | 5.02 | PPM
Maren Maersk | Lubrication Oil | Scrapedown | Cylinder 1 | SBF0111B9-056163 | Scrapedown |  | 04 Apr 2017 12:58:18 |  | 04 Apr 2017 13:14:00 | 30531.49 | 139.63 | PPM | 404.03 | 7.47 | PPM |  |  |  | 156.5 | 4.04 | PPM | 160 | 6.29 | PPM | 27.94 | 3.58 | PPM | 4.4 | 1.22 | PPM | 10.78 | 2.53 | PPM | 38915.22 | 111.38 | PPM | 212.23 | 5.32 | PPM
Maren Maersk | Lubrication Oil | Scrapedown | Cylinder 1 | SBF0111B9-056175 | Scrapedown |  | 25 Apr 2017 09:01:03 |  | 25 Apr 2017 09:05:27 | 28654.64 | 134.12 | PPM | 418.89 | 7.49 | PPM |  |  |  | 305.65 | 4.78 | PPM | 322.64 | 8.51 | PPM | 86.1 | 4.18 | PPM | 4.63 | 1.21 | PPM | 15.24 | 3.02 | PPM | 38054.43 | 108.54 | PPM | 198.62 | 5.07 | PPM
Maren Maersk | Lubrication Oil | Scrapedown | Cylinder 1 | SBF0111B9-056190 | Scrapedown |  | 08 May 2017 12:03:58 |  | 08 May 2017 12:11:28 | 31791 | 145.24 | PPM | 414.4 | 7.86 | PPM |  |  |  | 215.36 | 4.55 | PPM | 182.93 | 6.88 | PPM | 34.61 | 3.82 | PPM | 5.36 | 1.31 | PPM | 13.66 | 2.77 | PPM | 42824.68 | 119.49 | PPM | 238.83 | 5.8 | PPM
Maren Maersk | Lubrication Oil | Scrapedown | Cylinder 1 | SBF0111B9-056202 | Scrapedown |  | 23 May 2017 11:59:37 |  | 23 May 2017 12:04:45 | 29447.16 | 137.3 | PPM | 428.38 | 7.74 | PPM |  |  |  | 156.21 | 4.06 | PPM | 169.18 | 6.47 | PPM | 24.94 | 3.61 | PPM | 3.39 | 1.18 | PPM | 7.88 | 2.46 | PPM | 40623.6 | 113.57 | PPM | 215.02 | 5.37 | PPM
Maren Maersk | Lubrication Oil | Scrapedown | Cylinder 1 | SBF0111B9-056215 | Scrapedown |  | 27 May 2017 08:55:17 |  | 27 May 2017 09:00:05 | 29836.3 | 135.98 | PPM | 391.92 | 7.15 | PPM |  |  |  | 210.44 | 4.21 | PPM | 144.36 | 5.77 | PPM | 28.84 | 3.46 | PPM | 3.01 | 1.11 | PPM | 11.47 | 2.41 | PPM | 35887.64 | 105.15 | PPM | 199.06 | 4.96 | PPM
Maren Maersk | Lubrication Oil | Scrapedown | Cylinder 1 | SBF0111B9-056228 | Scrapedown |  | 07 Jun 2017 09:19:16 |  | 07 Jun 2017 10:54:06 | 29877.18 | 137.96 | PPM | 479.95 | 8.1 | PPM |  |  |  | 200.99 | 4.3 | PPM | 188.36 | 6.78 | PPM | 37.7 | 3.81 | PPM | 2.84 | 1.15 | PPM | 9.31 | 2.56 | PPM | 39491.63 | 111.83 | PPM | 227.54 | 5.51 | PPM
Maren Maersk | Lubrication Oil | Scrapedown | Cylinder 1 | SBF0111B9-056241 | Scrapedown |  | 23 Jun 2017 12:45:24 |  | 23 Jun 2017 13:03:27 | 26945.93 | 139.48 | PPM | 295.64 | 6.64 | PPM |  |  |  | 163.43 | 4.17 | PPM | 107.92 | 4.92 | PPM | 16.55 | 3.34 | PPM | 3.72 | 1.1 | PPM | 10.63 | 2.21 | PPM | 32854.16 | 107.65 | PPM | 198.81 | 4.8 | PPM |  |  |  | 0.8 | 0 | g/kWhr
Maren Maersk | Lubrication Oil | Scrapedown | Cylinder 1 | SBF0111B9-056255 | Scrapedown |  | 12 Jul 2017 12:12:08 |  | 12 Jul 2017 12:19:08 | 28421.01 | 132.34 | PPM | 404.95 | 7.22 | PPM |  |  |  | 147.46 | 3.84 | PPM | 140.76 | 5.76 | PPM | 30.11 | 3.48 | PPM | 3.42 | 1.14 | PPM | 9.74 | 2.36 | PPM | 35900.04 | 104.44 | PPM | 204.2 | 5.07 | PPM |  |  |  | 0.85 | 0 | g/kWhr
Maren Maersk | Lubrication Oil | Scrapedown | Cylinder 1 | SBF0111B9-056268 | Scrapedown |  | 19 Jul 2017 11:50:50 |  | 19 Jul 2017 12:06:33 | 26945.84 | 129.49 | PPM | 477.16 | 7.84 | PPM |  |  |  | 184.26 | 4.07 | PPM | 137.51 | 5.76 | PPM | 25.91 | 3.56 | PPM | 4.26 | 1.19 | PPM | 10.51 | 2.41 | PPM | 36532.1 | 105.34 | PPM | 242.32 | 5.55 | PPM |  |  |  | 0.9 | 0 | g/kWhr
Maren Maersk | Lubrication Oil | Scrapedown | Cylinder 1 | SBF0111B9-056281 | Scrapedown |  | 29 Jul 2017 08:37:24 |  | 29 Jul 2017 08:38:27 | 25608.06 | 124.54 | PPM | 525.21 | 7.86 | PPM |  |  |  | 170.07 | 3.83 | PPM | 137.3 | 5.38 | PPM | 26.92 | 3.49 | PPM | 3.35 | 1.06 | PPM | 8.48 | 2.19 | PPM | 31502.64 | 96.08 | PPM | 221.74 | 4.98 | PPM |  |  |  | 1 | 0 | g/kWhr
Maren Maersk | Lubrication Oil | Scrapedown | Cylinder 1 | SBF0111B9-056282 | Scrapedown |  | 02 Aug 2017 09:24:09 |  | 02 Aug 2017 10:16:28 | 24445.52 | 120.87 | PPM | 451.52 | 7.27 | PPM |  |  |  | 153.76 | 3.71 | PPM | 119.88 | 5.13 | PPM | 24.76 | 3.34 | PPM | 3.57 | 1.09 | PPM | 6.38 | 2.1 | PPM | 31692.98 | 95.37 | PPM | 232.22 | 5.15 | PPM |  |  |  | 1 | 0 | g/kWhr
Maren Maersk | Lubrication Oil | Scrapedown | Cylinder 1 | SBF0111B9-056295 | Scrapedown |  | 14 Aug 2017 11:14:57 |  | 14 Aug 2017 12:54:45 | 25093.8 | 123.48 | PPM | 488.54 | 7.58 | PPM |  |  |  | 196.99 | 3.96 | PPM | 128.52 | 5.29 | PPM | 29.88 | 3.47 | PPM | 2.93 | 1.06 | PPM | 10.32 | 2.25 | PPM | 30986.79 | 95.28 | PPM | 225.03 | 5.08 | PPM |  |  |  | 0.9 | 0 | g/kWhr
Maren Maersk | Lubrication Oil | Scrapedown | Cylinder 1 | SBF01129A-070548 | Scrapedown |  | 26 Aug 2017 13:17:13 |  | 26 Aug 2017 13:35:17 | 24131.73 | 119.93 | PPM | 391.98 | 6.78 | PPM |  |  |  | 118.01 | 3.49 | PPM | 107.17 | 4.85 | PPM | 24.83 | 3.24 | PPM | 3.51 | 1.08 | PPM | 6.87 | 2.06 | PPM | 31478.77 | 94.83 | PPM | 215.98 | 4.93 | PPM |  |  |  | 1 | 0 | g/kWhr
Maren Maersk | Lubrication Oil | Scrapedown | Cylinder 1 | SBF01129A-070561 | Scrapedown |  | 31 Aug 2017 12:08:21 |  | 31 Aug 2017 12:18:46 | 28524.54 | 134.67 | PPM | 620.13 | 9.18 | PPM |  |  |  | 133.26 | 3.91 | PPM | 173.62 | 6.47 | PPM | 24.18 | 3.88 | PPM | 5.91 | 1.28 | PPM | 14.05 | 2.65 | PPM | 40774.34 | 113.04 | PPM | 228.47 | 5.47 | PPM |  |  |  | 1.05 | 0 | g/kWhr
Maren Maersk | Lubrication Oil | Scrapedown | Cylinder 1 | SBF01129A-070562 | Scrapedown |  | 06 Sep 2017 10:55:01 |  | 06 Sep 2017 11:01:48 | 28724.54 | 135.91 | PPM | 490.87 | 8.3 | PPM |  |  |  | 124.74 | 3.89 | PPM | 145.49 | 6.05 | PPM | 25.5 | 3.74 | PPM | 4.25 | 1.22 | PPM | 7.97 | 2.39 | PPM | 41807.15 | 115.21 | PPM | 221.64 | 5.44 | PPM |  |  |  | 1.05 | 0 | g/kWhr
Maren Maersk | Lubrication Oil | Scrapedown | Cylinder 1 | SBF01129A-070575 | Scrapedown |  | 19 Sep 2017 11:51:31 |  | 19 Sep 2017 14:27:16 | 18819.77 | 180.48 | PPM | 488.92 | 12.64 | PPM |  |  |  | 128.85 | 5.97 | PPM | 142.87 | 9.1 | PPM | 27.42 | 5.73 | PPM | 7.72 | 2.06 | PPM | 15.15 | 3.99 | PPM | 30945.79 | 157.02 | PPM | 166.58 | 7.23 | PPM |  |  |  | 0.99 | 0 | g/kWhr
Maren Maersk | Lubrication Oil | Scrapedown | Cylinder 1 | SBF01129A-070588 | Scrapedown |  | 30 Sep 2017 08:37:03 |  | 30 Sep 2017 08:42:50 | 27562.34 | 130.99 | PPM | 431.64 | 7.51 | PPM |  |  |  | 92.47 | 3.53 | PPM | 136.41 | 5.69 | PPM | 19.83 | 3.43 | PPM | 3.17 | 1.13 | PPM | 8 | 2.29 | PPM | 37196.8 | 106.56 | PPM | 191.18 | 4.91 | PPM |  |  |  | 1 | 0 | g/kWhr
Maren Maersk | Lubrication Oil | Scrapedown | Cylinder 1 | SBF01129A-070601 | Scrapedown |  | 17 Oct 2017 12:13:13 |  | 17 Oct 2017 12:31:35 | 28560.08 | 132.53 | PPM | 399.88 | 7.25 | PPM |  |  |  | 89.57 | 3.52 | PPM | 113.72 | 5.3 | PPM | 17.08 | 3.35 | PPM | 3.43 | 1.15 | PPM | 6.77 | 2.19 | PPM | 38248.33 | 107.75 | PPM | 196.58 | 5.01 | PPM |  |  |  | 0.9 | 0 | g/kWhr
Maren Maersk | Lubrication Oil | Scrapedown | Cylinder 1 | SBF01129A-070622 | Scrapedown |  | 29 Oct 2017 14:00:00 |  | 29 Oct 2017 12:31:31 | 26968.11 | 127.77 | PPM | 453.26 | 7.46 | PPM |  |  |  | 179.13 | 3.94 | PPM | 137.61 | 5.55 | PPM | 22.74 | 3.4 | PPM | 2.08 | 1.04 | PPM | 7.83 | 2.23 | PPM | 34309.55 | 100.7 | PPM | 187.21 | 4.73 | PPM
Maren Maersk | Lubrication Oil | Scrapedown | Cylinder 1 | SBF01129A-070635 | Scrapedown |  | 15 Nov 2017 09:17:40 |  | 15 Nov 2017 09:33:31 | 25878.08 | 133.35 | PPM | 500.13 | 8.23 | PPM |  |  |  | 134.25 | 3.88 | PPM | 156.66 | 6.39 | PPM | 14.76 | 3.56 | PPM | 3.73 | 1.21 | PPM | 11.15 | 2.6 | PPM | 32420.63 | 103.93 | PPM | 191.45 | 5.2 | PPM |  |  |  | 0.8 | 0 | g/kWhr
Maren Maersk | Lubrication Oil | Scrapedown | Cylinder 1 | SBF01129A-070648 | Scrapedown |  | 16 Dec 2017 05:11:58 |  | 16 Dec 2017 05:19:17 | 28209.32 | 131.74 | PPM | 296.64 | 6.21 | PPM |  |  |  | 147.14 | 3.81 | PPM | 91.37 | 4.73 | PPM | 14.83 | 3.1 | PPM | 4.01 | 1.15 | PPM | 8.14 | 2.13 | PPM | 34722.46 | 102.58 | PPM | 188.77 | 4.82 | PPM |  |  |  | 0.8 | 0 | g/kWhr
Maren Maersk | Lubrication Oil | Scrapedown | Cylinder 1 | SBF01129A-070665 | Scrapedown |  | 26 Dec 2017 11:24:44 |  | 26 Dec 2017 11:38:37 | 29813.14 | 136.58 | PPM | 246.54 | 5.87 | PPM |  |  |  | 93.14 | 3.57 | PPM | 70.01 | 4.34 | PPM | 13.21 | 3.07 | PPM | 3.75 | 1.16 | PPM | 6.91 | 2.06 | PPM | 38010.48 | 108.79 | PPM | 184.79 | 4.87 | PPM |  |  |  | 0.8 | 0 | g/kWhr
Maren Maersk | Lubrication Oil | Scrapedown | Cylinder 1 | SBF01129A-070677 | Scrapedown |  | 03 Jan 2018 13:20:10 |  | 03 Jan 2018 14:44:13 | 30433.81 | 138.57 | PPM | 150.75 | 4.79 | PPM |  |  |  | 117.7 | 3.76 | PPM | 46.59 | 3.75 | PPM | 12.9 | 2.91 | PPM | 2.97 | 1.13 | PPM | 9.15 | 2.08 | PPM | 38611.83 | 110.31 | PPM | 183.6 | 4.89 | PPM |  |  |  | 0.8 | 0 | g/kWhr
Maren Maersk | Lubrication Oil | Scrapedown | Cylinder 1 | SBF01129A-070690 | Scrapedown |  | 05 Feb 2018 18:31:23 |  | 05 Feb 2018 18:38:15 | 25527.76 | 125.36 | PPM | 362.92 | 6.72 | PPM |  |  |  | 126.83 | 3.63 | PPM | 70.15 | 4.15 | PPM | 13.11 | 3.14 | PPM | 3.66 | 1.1 | PPM | 7.71 | 2.01 | PPM | 32777.96 | 98.82 | PPM | 202.43 | 4.87 | PPM |  |  |  | 0.9 | 0 | g/kWhr
Maren Maersk | Lubrication Oil | Scrapedown | Cylinder 1 | SBF01129A-070709 | Scrapedown |  | 22 Feb 2018 07:14:26 |  | 22 Feb 2018 07:19:53 | 29477.6 | 135.43 | PPM | 860.9 | 10.39 | PPM |  |  |  | 121.74 | 3.72 | PPM | 138.74 | 5.75 | PPM | 20.34 | 4.05 | PPM | 4.67 | 1.2 | PPM | 6.25 | 2.25 | PPM | 35893.23 | 105.21 | PPM | 201.37 | 5.05 | PPM |  |  |  | 0.8 | 0 | g/kWhr
Maren Maersk | Lubrication Oil | Scrapedown | Cylinder 1 | SBF01129A-070721 | Scrapedown |  | 30 Apr 2018 05:29:45 |  | 30 Apr 2018 09:02:29 | 17596.62 | 101.37 | PPM | 177.21 | 4.69 | PPM |  |  |  | 52.06 | 3.02 | PPM | 36.05 | 3.18 | PPM | 12.63 | 2.71 | PPM | 4.03 | 1.09 | PPM | 8.54 | 1.88 | PPM | 33013.45 | 93.79 | PPM | 179.49 | 4.49 | PPM
Maren Maersk | Lubrication Oil | Scrapedown | Cylinder 1 | SBF01129A-070734 | Scrapedown |  | 21 May 2018 05:52:04 |  | 21 May 2018 07:51:27 | 24569.3 | 123.88 | PPM | 558.73 | 8.26 | PPM |  |  |  | 89.22 | 3.43 | PPM | 100.03 | 4.72 | PPM | 14.47 | 3.48 | PPM | 4.37 | 1.11 | PPM | 8.1 | 2.08 | PPM | 32843.41 | 99.29 | PPM | 190.59 | 4.66 | PPM
Maren Maersk | Lubrication Oil | Scrapedown | Cylinder 1 | SBF01129A-070748 | Scrapedown |  | 08 Jun 2018 13:33:27 |  | 08 Jun 2018 13:37:41 | 28301.82 | 134.2 | PPM | 763.2 | 9.98 | PPM |  |  |  | 122.41 | 3.79 | PPM | 176.94 | 6.42 | PPM | 15.87 | 3.93 | PPM | 4.13 | 1.18 | PPM | 6.32 | 2.37 | PPM | 37543.37 | 108.43 | PPM | 204.74 | 5.11 | PPM
Maren Maersk | Lubrication Oil | Scrapedown | Cylinder 1 | SBF01129A-070783 | Scrapedown |  | 10 Jul 2018 12:04:14 |  | 10 Jul 2018 12:09:04 | 27749.73 | 132.19 | PPM | 623.6 | 8.99 | PPM |  |  |  | 183.94 | 4.12 | PPM | 161.7 | 6.02 | PPM | 16.95 | 3.72 | PPM | 4.4 | 1.16 | PPM | 8.83 | 2.35 | PPM | 37178.25 | 107.16 | PPM | 199.39 | 4.92 | PPM
Maren Maersk | Lubrication Oil | Scrapedown | Cylinder 1 | SBF01129A-070846 | Scrapedown |  | 13 Aug 2018 07:29:38 |  | 13 Aug 2018 08:44:30 | 21576.04 | 111.76 | PPM | 468.9 | 6.91 | PPM |  |  |  | 230.5 | 3.83 | PPM | 119.23 | 4.72 | PPM | 22.06 | 3.11 | PPM | 3.53 | 0.99 | PPM | 9.28 | 2.03 | PPM | 23824.62 | 80.55 | PPM | 240.05 | 4.83 | PPM
Maren Maersk | Lubrication Oil | Scrapedown | Cylinder 1 | SBF01129A-070870 | Scrapedown |  | 16 Aug 2018 07:59:22 |  | 16 Aug 2018 08:19:52 | 24373.5 | 121.44 | PPM | 613.35 | 8.3 | PPM |  |  |  | 266.06 | 4.24 | PPM | 152.05 | 5.51 | PPM | 20.48 | 3.48 | PPM | 4.05 | 1.07 | PPM | 9.21 | 2.22 | PPM | 28625.74 | 91.13 | PPM | 260.57 | 5.27 | PPM
Maren Maersk | Lubrication Oil | Scrapedown | Cylinder 1 | SBF01129A-070883 | Scrapedown |  | 19 Aug 2018 07:04:20 |  | 19 Aug 2018 07:28:14 | 22004.43 | 113.87 | PPM | 399.19 | 6.61 | PPM |  |  |  | 235.84 | 3.97 | PPM | 106.87 | 4.6 | PPM | 24.08 | 3.13 | PPM | 3.74 | 1.03 | PPM | 11.58 | 2.11 | PPM | 27014.09 | 86.66 | PPM | 229.13 | 4.83 | PPM
Maren Maersk | Lubrication Oil | Scrapedown | Cylinder 1 | SBF01129A-070103 | Scrapedown |  | 24 Aug 2018 10:18:40 |  | 24 Aug 2018 10:44:38 | 21033.23 | 110.71 | PPM | 407.51 | 6.5 | PPM |  |  |  | 181.6 | 3.61 | PPM | 106.97 | 4.49 | PPM | 18.49 | 3 | PPM | 2.73 | 0.96 | PPM | 7.94 | 1.95 | PPM | 24113.02 | 81.15 | PPM | 232.36 | 4.75 | PPM
Maren Maersk | Lubrication Oil | Scrapedown | Cylinder 1 | SBF01129A-070124 | Scrapedown |  | 31 Aug 2018 15:52:20 |  | 31 Aug 2018 16:15:31 | 24772.19 | 122.39 | PPM | 603.64 | 8.3 | PPM |  |  |  | 261.12 | 4.25 | PPM | 155.67 | 5.64 | PPM | 25.33 | 3.54 | PPM | 3.88 | 1.08 | PPM | 10.62 | 2.3 | PPM | 29838.47 | 93.14 | PPM | 258.12 | 5.32 | PPM
Maren Maersk | Lubrication Oil | Scrapedown | Cylinder 1 | SBF01129A-070139 | Scrapedown |  | 07 Sep 2018 16:39:27 |  | 07 Sep 2018 17:04:47 | 11541.81 | 79.68 | PPM | 60.18 | 2.8 | PPM |  |  |  | 50.41 | 2.68 | PPM | 25.69 | 2.51 | PPM | 9.42 | 2.2 | PPM | 2.05 | 0.88 | PPM | 4.74 | 1.52 | PPM | 22207.69 | 72.77 | PPM | 231.98 | 4.5 | PPM
Maren Maersk | Lubrication Oil | Scrapedown | Cylinder 1 | SBF01129A-070156 | Scrapedown |  | 18 Sep 2018 18:50:13 |  | 18 Sep 2018 19:15:29 | 10359.36 | 74.92 | PPM | 27.85 | 2.22 | PPM |  |  |  | 25.75 | 2.48 | PPM | 11.31 | 2.04 | PPM | 5.41 | 2.04 | PPM | 1.99 | 0.88 | PPM | 5.35 | 1.49 | PPM | 20688.26 | 69.33 | PPM | 232.71 | 4.5 | PPM
Maren Maersk | Lubrication Oil | Scrapedown | Cylinder 1 | SBF01129A-070178 | Scrapedown |  | 28 Sep 2018 13:30:13 |  | 28 Sep 2018 14:15:16 | 22276.26 | 114.79 | PPM | 462.61 | 7.1 | PPM |  |  |  | 170.02 | 3.66 | PPM | 124.49 | 5 | PPM | 15.79 | 3.14 | PPM | 3.21 | 1.02 | PPM | 8.1 | 2.08 | PPM | 27123.6 | 87.1 | PPM | 245.58 | 5.07 | PPM
Maren Maersk | Lubrication Oil | Scrapedown | Cylinder 1 | SBF01129A-070201 | Scrapedown |  | 05 Oct 2018 13:14:04 |  | 05 Oct 2018 13:48:59 | 24953.11 | 124.02 | PPM | 645.65 | 8.83 | PPM |  |  |  | 201.1 | 4.07 | PPM | 181.96 | 6.3 | PPM | 19.57 | 3.65 | PPM | 4.73 | 1.16 | PPM | 6.96 | 2.34 | PPM | 33574.7 | 99.81 | PPM | 229.75 | 5.23 | PPM
Maren Maersk | Lubrication Oil | Scrapedown | Cylinder 1 | SBF01129A-070219 | Scrapedown |  | 12 Oct 2018 08:15:06 |  | 12 Oct 2018 09:26:11 | 26595.95 | 127.86 | PPM | 633.21 | 8.8 | PPM |  |  |  | 147.22 | 3.79 | PPM | 169.17 | 6.15 | PPM | 13.17 | 3.58 | PPM | 3.21 | 1.11 | PPM | 8.39 | 2.36 | PPM | 34325.33 | 101.36 | PPM | 186.55 | 4.78 | PPM
Maren Maersk | Lubrication Oil | Scrapedown | Cylinder 1 | SBF01129A-070239 | Scrapedown |  | 20 Oct 2018 04:28:59 |  | 20 Oct 2018 04:54:24 | 17364.57 | 101.41 | PPM | 261.75 | 5.58 | PPM |  |  |  | 96.04 | 3.31 | PPM | 74.85 | 4.2 | PPM | 10.23 | 2.83 | PPM | 3.65 | 1.09 | PPM | 8.14 | 2 | PPM | 32602.53 | 93.76 | PPM | 182.01 | 4.56 | PPM
Maren Maersk | Lubrication Oil | Scrapedown | Cylinder 1 | SBF01129A-070909 | Scrapedown |  | 29 Oct 2018 04:10:39 |  | 29 Oct 2018 04:14:02 | 24971.09 | 123.96 | PPM | 528.56 | 8.02 | PPM |  |  |  | 140.21 | 3.72 | PPM | 142.36 | 5.53 | PPM | 11.11 | 3.38 | PPM | 3.13 | 1.07 | PPM | 6.69 | 2.16 | PPM | 33291.29 | 99.35 | PPM | 179.15 | 4.55 | PPM
Maren Maersk | Lubrication Oil | Scrapedown | Cylinder 1 | SBF01129A-070927 | Scrapedown |  | 05 Nov 2018 23:57:49 |  | 06 Nov 2018 01:24:40 | 26559.35 | 128.75 | PPM | 677.35 | 9.15 | PPM |  |  |  | 124.19 | 3.69 | PPM | 177.33 | 6.19 | PPM | 13.93 | 3.68 | PPM | 3.81 | 1.12 | PPM | 6.81 | 2.3 | PPM | 34262.83 | 102.03 | PPM | 184.68 | 4.69 | PPM |  |  |  | 0.8 | 0 | g/kWhr
Maren Maersk | Lubrication Oil | Scrapedown | Cylinder 1 | SBF01129A-070946 | Scrapedown |  | 09 Nov 2018 21:12:41 |  | 08 Nov 2018 23:10:20 | 26529.64 | 128.53 | PPM | 642.8 | 8.89 | PPM |  |  |  | 121.7 | 3.65 | PPM | 170.33 | 6.11 | PPM | 13.78 | 3.61 | PPM | 3.46 | 1.11 | PPM | 9 | 2.36 | PPM | 33639.38 | 100.98 | PPM | 180.74 | 4.66 | PPM |  |  |  | 0.8 | 0 | g/kWhr
Maren Maersk | Lubrication Oil | Scrapedown | Cylinder 1 | SBF01129A-070970 | Scrapedown |  | 11 Nov 2018 21:43:12 |  | 11 Nov 2018 23:58:35 | 26308.39 | 128.9 | PPM | 728.27 | 9.62 | PPM |  |  |  | 145.73 | 3.87 | PPM | 168.42 | 6.1 | PPM | 14.34 | 3.81 | PPM | 4.43 | 1.15 | PPM | 11.51 | 2.44 | PPM | 36134.95 | 105.29 | PPM | 163.91 | 4.47 | PPM |  |  |  | 0.8 | 0 | g/kWhr
Maren Maersk | Lubrication Oil | Scrapedown | Cylinder 1 | SBF01129A-070996 | Scrapedown |  | 16 Nov 2018 17:57:00 |  | 17 Nov 2018 17:40:16 | 25937.5 | 127.02 | PPM | 817.29 | 10.11 | PPM |  |  |  | 122.05 | 3.71 | PPM | 205.29 | 6.74 | PPM | 15.97 | 3.93 | PPM | 3.76 | 1.14 | PPM | 7.37 | 2.41 | PPM | 36546.84 | 104.95 | PPM | 93.9 | 3.49 | PPM |  |  |  | 0.8 | 0 | g/kWhr
Maren Maersk | Lubrication Oil | Scrapedown | Cylinder 1 | SBF01129A-115216 | Scrapedown |  | 24 Nov 2018 13:58:16 |  | 24 Nov 2018 17:01:27 | 25901.38 | 126.84 | PPM | 802.65 | 9.97 | PPM |  |  |  | 162.65 | 3.94 | PPM | 208.52 | 6.78 | PPM | 15.25 | 3.88 | PPM | 3.39 | 1.11 | PPM | 6.08 | 2.37 | PPM | 35677.39 | 103.6 | PPM | 51.09 | 2.68 | PPM |  |  |  | 0.8 | 0 | g/kWhr
Maren Maersk | Lubrication Oil | Scrapedown | Cylinder 1 | SBF01129A-115236 | Scrapedown |  | 07 Dec 2018 19:21:41 |  | 07 Dec 2018 19:27:35 | 8537.79 | 68 | PPM | 28.57 | 2.22 | PPM |  |  |  | 30.06 | 2.49 | PPM | 18.48 | 2.29 | PPM | 5.02 | 2.03 | PPM | 2.64 | 0.9 | PPM | 3.09 | 1.41 | PPM | 21116.31 | 69.33 | PPM | 138.55 | 3.53 | PPM |  |  |  | 0.8 | 0 | g/kWhr
Maren Maersk | Lubrication Oil | Scrapedown | Cylinder 1 | SBF01129A-115250 | Scrapedown |  | 14 Dec 2018 10:58:47 |  | 14 Dec 2018 13:12:47 | 22959.88 | 118.3 | PPM | 698.76 | 9 | PPM |  |  |  | 124.18 | 3.57 | PPM | 175.8 | 5.98 | PPM | 11.54 | 3.57 | PPM | 4.17 | 1.09 | PPM | 9.32 | 2.28 | PPM | 31702.98 | 95.79 | PPM | 84.73 | 3.18 | PPM |  |  |  | 0.85 | 0 | g/kWhr
Maren Maersk | Lubrication Oil | Scrapedown | Cylinder 1 | SBF01129A-115266 | Scrapedown |  | 21 Dec 2018 07:09:17 |  | 21 Dec 2018 10:26:28 | 24755.92 | 124.31 | PPM | 844.31 | 10.25 | PPM |  |  |  | 130.32 | 3.75 | PPM | 218.78 | 6.9 | PPM | 14.03 | 3.94 | PPM | 2.69 | 1.08 | PPM | 6.92 | 2.41 | PPM | 36243.58 | 104.27 | PPM | 51.88 | 2.69 | PPM
Maren Maersk | Lubrication Oil | Scrapedown | Cylinder 1 | SBF01129A-115278 | Scrapedown |  | 27 Dec 2018 04:46:50 |  | 27 Dec 2018 05:43:41 | 24841.23 | 122.78 | PPM | 694.39 | 9.1 | PPM |  |  |  | 115.64 | 3.57 | PPM | 177.58 | 6.17 | PPM | 15.04 | 3.65 | PPM | 3.08 | 1.07 | PPM | 7.98 | 2.3 | PPM | 34130.89 | 99.83 | PPM | 51.32 | 2.63 | PPM |  |  |  | 0.8 | 0 | g/kWhr
Maren Maersk | Lubrication Oil | Scrapedown | Cylinder 1 | SBF01129A-115292 | Scrapedown |  | 03 Jan 2019 06:13:23 |  | 03 Jan 2019 08:41:00 | 23498.72 | 118.68 | PPM | 695.1 | 8.98 | PPM |  |  |  | 173.95 | 3.85 | PPM | 215.55 | 6.65 | PPM | 17.84 | 3.63 | PPM | 2.49 | 1.03 | PPM | 6.19 | 2.32 | PPM | 33142.09 | 97.29 | PPM | 70.53 | 2.97 | PPM |  |  |  | 0.8 | 0 | g/kWhr
Maren Maersk | Lubrication Oil | Scrapedown | Cylinder 1 | SBF01129A-115104 | Scrapedown |  | 04 Jan 2019 02:47:49 |  | 05 Jan 2019 01:04:13 | 23230.07 | 119.91 | PPM | 753.48 | 9.59 | PPM |  |  |  | 191.93 | 4.06 | PPM | 241.72 | 7.19 | PPM | 20.99 | 3.85 | PPM | 4.04 | 1.13 | PPM | 9.17 | 2.54 | PPM | 35397.39 | 102.05 | PPM | 83.49 | 3.29 | PPM |  |  |  | 0.8 | 0 | g/kWhr
Maren Maersk | Lubrication Oil | Scrapedown | Cylinder 1 | SBF01129A-115116 | Scrapedown |  | 09 Jan 2019 01:08:55 |  | 09 Jan 2019 05:50:29 | 23430.03 | 118.51 | PPM | 656.29 | 8.68 | PPM |  |  |  | 211.03 | 4.02 | PPM | 232.42 | 6.85 | PPM | 14.44 | 3.52 | PPM | 2.28 | 1.02 | PPM | 8.14 | 2.41 | PPM | 31966.04 | 95.53 | PPM | 73.54 | 3.01 | PPM
Maren Maersk | Lubrication Oil | Scrapedown | Cylinder 1 | SBF01129A-115131 | Scrapedown |  | 06 Feb 2019 14:45:31 |  | 06 Feb 2019 15:00:42 | 22932.18 | 118.2 | PPM | 627.03 | 8.63 | PPM |  |  |  | 196.85 | 4.01 | PPM | 198.46 | 6.29 | PPM | 14.53 | 3.54 | PPM | 3.19 | 1.04 | PPM | 5.94 | 2.23 | PPM | 33541.04 | 98.47 | PPM | 67.93 | 2.87 | PPM |  |  |  | 0.85 | 0 | g/kWhr
Maren Maersk | Lubrication Oil | Scrapedown | Cylinder 1 | SBF01129A-115145 | Scrapedown |  | 12 Feb 2019 19:03:49 |  | 12 Feb 2019 19:22:04 | 22369.81 | 115.76 | PPM | 519.92 | 7.72 | PPM |  |  |  | 197.47 | 3.92 | PPM | 188.19 | 6.23 | PPM | 14.77 | 3.31 | PPM | 3.46 | 1.07 | PPM | 8.33 | 2.3 | PPM | 31249.89 | 94.08 | PPM | 66.88 | 2.89 | PPM |  |  |  | 0.85 | 0 | g/kWhr
Maren Maersk | Lubrication Oil | Scrapedown | Cylinder 1 | SBF01129A-115157 | Scrapedown |  | 19 Feb 2019 16:49:00 |  | 19 Feb 2019 17:03:52 | 9618.19 | 73.42 | PPM | 99.96 | 3.45 | PPM |  |  |  | 68.36 | 2.87 | PPM | 51.71 | 3.28 | PPM | 11.15 | 2.36 | PPM | 6.37 | 1.07 | PPM | 7.17 | 1.7 | PPM | 26660.33 | 79.62 | PPM | 116.35 | 3.35 | PPM |  |  |  | 0.8 | 0 | g/kWhr
Maren Maersk | Lubrication Oil | Scrapedown | Cylinder 1 | SBF01129A-115161 | Scrapedown |  | 19 Feb 2019 16:50:51 |  | 19 Feb 2019 18:11:39 | 9469.17 | 72.57 | PPM | 132.57 | 3.8 | PPM |  |  |  | 110.64 | 3.07 | PPM | 72.39 | 3.68 | PPM | 14.91 | 2.42 | PPM | 7.15 | 1.08 | PPM | 10.18 | 1.84 | PPM | 25151.61 | 76.98 | PPM | 121.22 | 3.37 | PPM |  |  |  | 0.8 | 0 | g/kWhr
Maren Maersk | Lubrication Oil | Scrapedown | Cylinder 1 | SBF01129A-115162 | Scrapedown |  | 19 Feb 2019 16:51:12 |  | 19 Feb 2019 18:21:00 | 9689.74 | 73.57 | PPM | 152.73 | 4.04 | PPM |  |  |  | 83.53 | 2.93 | PPM | 69.05 | 3.65 | PPM | 8.23 | 2.38 | PPM | 7.68 | 1.11 | PPM | 9.8 | 1.83 | PPM | 25480 | 77.74 | PPM | 112.83 | 3.29 | PPM |  |  |  | 0.8 | 0 | g/kWhr
Maren Maersk | Lubrication Oil | Scrapedown | Cylinder 1 | SBF01129A-115172 | Scrapedown |  | 28 Feb 2019 17:37:21 |  | 28 Feb 2019 18:13:05 | 21496.09 | 114.08 | PPM | 557.95 | 8.01 | PPM |  |  |  | 145.96 | 3.66 | PPM | 181.34 | 5.99 | PPM | 16.21 | 3.39 | PPM | 4.26 | 1.08 | PPM | 8.83 | 2.26 | PPM | 31226.26 | 94.25 | PPM | 93.71 | 3.28 | PPM |  |  |  | 0.8 | 0 | g/kWhr
Maren Maersk | Lubrication Oil | Scrapedown | Cylinder 1 | SBF01129A-115191 | Scrapedown |  | 07 Mar 2019 12:25:18 |  | 07 Mar 2019 12:26:43 | 23537.79 | 120.31 | PPM | 744.88 | 9.5 | PPM |  |  |  | 197.52 | 4.07 | PPM | 252.24 | 7.31 | PPM | 16.93 | 3.78 | PPM | 3.25 | 1.1 | PPM | 6.66 | 2.48 | PPM | 35204.52 | 101.55 | PPM | 76.21 | 3.14 | PPM
Maren Maersk | Lubrication Oil | Scrapedown | Cylinder 1 | SBF01129A-112506 | Scrapedown |  | 14 Mar 2019 09:20:53 |  | 14 Mar 2019 09:26:18 | 21066.28 | 111.81 | PPM | 1157.18 | 11.15 | PPM |  |  |  | 94.06 | 3.3 | PPM | 181.02 | 6.07 | PPM | 12.04 | 4.03 | PPM | 2.63 | 1.03 | PPM | 7.28 | 2.24 | PPM | 29557.38 | 90.58 | PPM | 89.39 | 3.26 | PPM |  |  |  | 0.8 | 0 | g/kWhr
Maren Maersk | Lubrication Oil | Scrapedown | Cylinder 1 | SBF01129A-112518 | Scrapedown |  | 22 Mar 2019 08:39:43 |  | 22 Mar 2019 08:56:07 | 21922.83 | 117.24 | PPM | 1496.52 | 13.25 | PPM |  |  |  | 116.13 | 3.6 | PPM | 217.49 | 6.65 | PPM | 16.24 | 4.66 | PPM | 4.15 | 1.1 | PPM | 7.56 | 2.36 | PPM | 32848.79 | 98.4 | PPM | 108.02 | 3.58 | PPM
Maren Maersk | Lubrication Oil | Scrapedown | Cylinder 1 | SBF01129A-112519 | Scrapedown |  | 22 Mar 2019 08:40:29 |  | 22 Mar 2019 09:15:50 | 19151.92 | 105.93 | PPM | 1260.29 | 11.35 | PPM |  |  |  | 89.79 | 3.2 | PPM | 191.16 | 5.96 | PPM | 15.71 | 4.08 | PPM | 3.31 | 1.01 | PPM | 8.27 | 2.21 | PPM | 27309.66 | 85.87 | PPM | 115.46 | 3.51 | PPM
Maren Maersk | Lubrication Oil | Scrapedown | Cylinder 1 | SBF01129A-112534 | Scrapedown |  | 06 Apr 2019 04:27:44 |  | 06 Apr 2019 04:28:52 | 11204.43 | 79.52 | PPM | 176.75 | 4.32 | PPM |  |  |  | 38.71 | 2.7 | PPM | 40.12 | 3.09 | PPM | 8.5 | 2.44 | PPM | 1.13 | 0.9 | PPM | 6.92 | 1.71 | PPM | 24992.67 | 78.02 | PPM | 81.36 | 2.94 | PPM
Maren Maersk | Lubrication Oil | Scrapedown | Cylinder 1 | SBF01129A-112547 | Scrapedown |  | 12 Apr 2019 02:15:06 |  | 12 Apr 2019 02:35:23 | 19146.45 | 105.99 | PPM | 817.08 | 9.36 | PPM |  |  |  | 82.88 | 3.2 | PPM | 151.23 | 5.53 | PPM | 13.37 | 3.61 | PPM | 2.71 | 1.02 | PPM | 5.73 | 2.08 | PPM | 30206.69 | 90.42 | PPM | 103.61 | 3.44 | PPM
Maren Maersk | Lubrication Oil | Scrapedown | Cylinder 1 | SBF01129A-112563 | Scrapedown |  | 19 Apr 2019 19:29:19 |  | 19 Apr 2019 19:35:13 | 17797.85 | 103.57 | PPM | 886.34 | 9.8 | PPM |  |  |  | 81.65 | 3.21 | PPM | 169.41 | 5.98 | PPM | 14.34 | 3.73 | PPM | 2.3 | 1.03 | PPM | 5.61 | 2.19 | PPM | 29479.49 | 90.04 | PPM | 102.95 | 3.52 | PPM
Maren Maersk | Lubrication Oil | Scrapedown | Cylinder 1 | SBF01129A-112579 | Scrapedown |  | 25 Apr 2019 20:17:23 |  | 25 Apr 2019 20:40:38 | 19657.67 | 107.93 | PPM | 790.3 | 9.15 | PPM |  |  |  | 262.6 | 4.12 | PPM | 130.25 | 5.26 | PPM | 17.15 | 3.59 | PPM | 3.45 | 1.06 | PPM | 12.08 | 2.26 | PPM | 27926.7 | 87.52 | PPM | 80.4 | 3.12 | PPM
Maren Maersk | Lubrication Oil | Scrapedown | Cylinder 1 | SBF01129A-112595 | Scrapedown |  | 29 Apr 2019 19:03:15 |  | 29 Apr 2019 19:05:33 | 17988.35 | 102.99 | PPM | 1066.64 | 10.71 | PPM |  |  |  | 64.14 | 3.11 | PPM | 161.61 | 5.75 | PPM | 12.87 | 3.93 | PPM | 2.74 | 1.03 | PPM | 6.2 | 2.14 | PPM | 31169.25 | 91.62 | PPM | 83.05 | 3.14 | PPM
Maren Maersk | Lubrication Oil | Scrapedown | Cylinder 1 | SBF01129A-115007 | Scrapedown |  | 20 May 2019 13:31:48 |  | 20 May 2019 13:56:09 | 17668.32 | 100.65 | PPM | 778.89 | 8.79 | PPM |  |  |  | 110.87 | 3.23 | PPM | 204.09 | 6.13 | PPM | 10.29 | 3.39 | PPM | 2.17 | 0.96 | PPM | 6.63 | 2.19 | PPM | 25993.07 | 82.45 | PPM | 123.74 | 3.62 | PPM
Maren Maersk | Lubrication Oil | Scrapedown | Cylinder 1 | SBF01129A-115021 | Scrapedown |  | 28 May 2019 08:06:18 |  | 28 May 2019 08:33:04 | 16557.33 | 100.91 | PPM | 580.21 | 7.87 | PPM |  |  |  | 116.8 | 3.36 | PPM | 197.09 | 6.37 | PPM | 17.75 | 3.31 | PPM | 2.19 | 1.01 | PPM | 6.78 | 2.29 | PPM | 25667.51 | 84.49 | PPM | 112 | 3.64 | PPM
Maren Maersk | Lubrication Oil | Scrapedown | Cylinder 1 | SBF01129A-115035 | Scrapedown |  | 07 Jun 2019 05:57:43 |  | 07 Jun 2019 06:15:48 | 15756.29 | 94.79 | PPM | 389.33 | 6.25 | PPM |  |  |  | 127.01 | 3.27 | PPM | 124.14 | 4.85 | PPM | 15.17 | 2.89 | PPM | 2.4 | 0.95 | PPM | 6.06 | 1.93 | PPM | 25081.12 | 80.18 | PPM | 100.96 | 3.25 | PPM
Maren Maersk | Lubrication Oil | Scrapedown | Cylinder 1 | SBF01129A-115055 | Scrapedown |  | 24 Jun 2019 03:35:26 |  | 24 Jun 2019 03:37:08 | 18517.22 | 103.55 | PPM | 914.27 | 9.53 | PPM |  |  |  | 103.73 | 3.21 | PPM | 182.22 | 5.87 | PPM | 13.65 | 3.6 | PPM | 1.98 | 0.96 | PPM | 5.8 | 2.12 | PPM | 25530.51 | 82.38 | PPM | 118.98 | 3.58 | PPM
Maren Maersk | Lubrication Oil | Scrapedown | Cylinder 1 | SBF01129A-115066 | Scrapedown |  | 27 Jun 2019 22:55:22 |  | 27 Jun 2019 22:56:41 | 19164.78 | 108.17 | PPM | 1043.48 | 10.52 | PPM |  |  |  | 115.19 | 3.39 | PPM | 180.31 | 5.93 | PPM | 15.68 | 3.9 | PPM | 3.11 | 1.02 | PPM | 8.09 | 2.22 | PPM | 26523.8 | 86.42 | PPM | 98.19 | 3.33 | PPM
Maren Maersk | Lubrication Oil | Scrapedown | Cylinder 1 | SBF01129A-115080 | Scrapedown |  | 04 Jul 2019 18:22:10 |  | 04 Jul 2019 18:23:12 | 19845.27 | 109.11 | PPM | 1101.22 | 10.86 | PPM |  |  |  | 124.35 | 3.47 | PPM | 193.09 | 6.33 | PPM | 15.54 | 3.99 | PPM | 2.61 | 1.04 | PPM | 6.81 | 2.29 | PPM | 28824.53 | 89.52 | PPM | 99.6 | 3.47 | PPM
Maren Maersk | Lubrication Oil | Scrapedown | Cylinder 1 | SBF01129A-115094 | Scrapedown |  | 09 Jul 2019 21:21:25 |  | 09 Jul 2019 21:22:20 | 20217.61 | 110.43 | PPM | 1227.28 | 11.52 | PPM |  |  |  | 157.85 | 3.68 | PPM | 199.29 | 6.19 | PPM | 15.59 | 4.16 | PPM | 2.21 | 0.98 | PPM | 8.47 | 2.27 | PPM | 29213.53 | 90.47 | PPM | 96.05 | 3.29 | PPM
Maren Maersk | Lubrication Oil | Scrapedown | Cylinder 1 | SBF01129A-118611 | Scrapedown |  | 15 Jul 2019 14:46:53 |  | 15 Jul 2019 14:47:47 | 18512.41 | 104.02 | PPM | 1091.84 | 10.62 | PPM |  |  |  | 167.63 | 3.64 | PPM | 271.49 | 7.1 | PPM | 17.6 | 3.93 | PPM | 3.75 | 1.04 | PPM | 7.15 | 2.4 | PPM | 28448.74 | 87.31 | PPM | 118.34 | 3.6 | PPM
Maren Maersk | Lubrication Oil | Scrapedown | Cylinder 1 | SBF01129A-118625 | Scrapedown |  | 29 Jul 2019 16:59:29 |  | 29 Jul 2019 17:00:34 | 16305.03 | 97.46 | PPM | 546.23 | 7.42 | PPM |  |  |  | 99.03 | 3.16 | PPM | 165.92 | 5.58 | PPM | 14.51 | 3.14 | PPM | 2.3 | 0.96 | PPM | 3.95 | 2 | PPM | 25249.13 | 81.48 | PPM | 117.02 | 3.52 | PPM
Maren Maersk | Lubrication Oil | Scrapedown | Cylinder 1 | SBF01129A-118640 | Scrapedown |  | 06 Aug 2019 13:15:37 |  | 06 Aug 2019 13:38:03 | 16927.38 | 100.17 | PPM | 603.98 | 7.88 | PPM |  |  |  | 105.02 | 3.23 | PPM | 206.1 | 6.36 | PPM | 19.74 | 3.3 | PPM | 3.17 | 1.03 | PPM | 6.34 | 2.25 | PPM | 25545.6 | 82.88 | PPM | 106.15 | 3.48 | PPM
Maren Maersk | Lubrication Oil | Scrapedown | Cylinder 1 | SBF01129A-118653 | Scrapedown |  | 13 Aug 2019 11:13:22 |  | 13 Aug 2019 11:15:01 | 16445.73 | 97.41 | PPM | 401.62 | 6.36 | PPM |  |  |  | 207.25 | 3.68 | PPM | 139.43 | 5.17 | PPM | 14.76 | 2.91 | PPM | 1.73 | 0.94 | PPM | 7.49 | 2.05 | PPM | 24375.78 | 79.71 | PPM | 100.93 | 3.3 | PPM
Maren Maersk | Lubrication Oil | Scrapedown | Cylinder 1 | SBF01129A-118679 | Scrapedown |  | 28 Aug 2019 05:18:00 |  | 28 Aug 2019 05:26:43 | 17356.1 | 100.4 | PPM | 807.97 | 9.02 | PPM |  |  |  | 143.47 | 3.44 | PPM | 263.34 | 6.95 | PPM | 18.68 | 3.54 | PPM | 3.16 | 1.01 | PPM | 7.15 | 2.36 | PPM | 26453.4 | 83.58 | PPM | 112.54 | 3.49 | PPM
Maren Maersk | Lubrication Oil | Scrapedown | Cylinder 1 | SBF01129A-118666 | Scrapedown |  | 20 Aug 2019 07:25:21 |  | 20 Aug 2019 07:42:51 | 17766.21 | 100.67 | PPM | 511.39 | 7.12 | PPM |  |  |  | 272.56 | 3.98 | PPM | 169.14 | 5.54 | PPM | 16.34 | 3.08 | PPM | 2.68 | 0.96 | PPM | 9.07 | 2.14 | PPM | 24612.35 | 80.05 | PPM | 104.72 | 3.3 | PPM
Maren Maersk | Lubrication Oil | Scrapedown | Cylinder 2 | SBF01129A-018911 | Scrapedown |  | 21 Aug 2014 22:04:41 |  | 21 Aug 2014 22:31:33 | 13647.43 | 86.59 | PPM | 73.45 | 2.93 | PPM |  |  |  | 61.34 | 2.69 | PPM | 58.3 | 3.31 | PPM | 20.96 | 2.31 | PPM | 1.82 | 0.86 | PPM | 4.48 | 1.61 | PPM | 18254.96 | 66.62 | PPM | 247.14 | 4.63 | PPM |  |  |  | 0.7 | 0 | g/kWhr
Maren Maersk | Lubrication Oil | Scrapedown | Cylinder 2 | SBF01129A-018924 | Scrapedown |  | 26 Sep 2014 07:16:15 |  | 27 Sep 2014 07:40:24 | 13463.79 | 85.67 | PPM | 54.58 | 2.69 | PPM |  |  |  | 51.84 | 2.66 | PPM | 42.73 | 2.99 | PPM | 15.11 | 2.24 | PPM | 1.32 | 0.86 | PPM | 4.56 | 1.58 | PPM | 20558.11 | 70.35 | PPM | 245.73 | 4.68 | PPM |  |  |  | 0.75 | 0 | g/kWhr
Maren Maersk | Lubrication Oil | Scrapedown | Cylinder 2 | SBF01129A-018937 | Scrapedown |  | 17 Oct 2014 12:45:56 |  | 17 Oct 2014 12:50:12 | 13874.3 | 87.59 | PPM | 94.79 | 3.29 | PPM |  |  |  | 139.95 | 3.16 | PPM | 64.26 | 3.46 | PPM | 34.9 | 2.56 | PPM | 2.03 | 0.88 | PPM | 6.99 | 1.72 | PPM | 20953.12 | 71.63 | PPM | 266.57 | 4.82 | PPM |  |  |  | 0.65 | 0 | g/kWhr
Maren Maersk | Lubrication Oil | Scrapedown | Cylinder 2 | SBF01129A-018949 | Scrapedown |  | 31 Oct 2014 12:42:05 |  | 31 Oct 2014 13:10:55 | 14780.17 | 90.13 | PPM | 83.06 | 3.13 | PPM |  |  |  | 79.18 | 2.85 | PPM | 62.96 | 3.49 | PPM | 19.45 | 2.36 | PPM | 2.53 | 0.92 | PPM | 6.24 | 1.72 | PPM | 21185.45 | 72.11 | PPM | 246.73 | 4.73 | PPM |  |  |  | 0.65 | 0 | g/kWhr
Maren Maersk | Lubrication Oil | Scrapedown | Cylinder 2 | SBF01129A-018976 | Scrapedown |  | 13 Dec 2014 04:02:51 |  | 13 Dec 2014 05:13:24 | 22706.4 | 115.34 | PPM | 298.37 | 5.87 | PPM |  |  |  | 258.28 | 4.14 | PPM | 94.31 | 4.55 | PPM | 23.97 | 3.03 | PPM | 3.76 | 1.07 | PPM | 9.71 | 2.1 | PPM | 29731.53 | 90.88 | PPM | 232.01 | 5.06 | PPM |  |  |  | 0.8 | 0 | g/kWhr
Maren Maersk | Lubrication Oil | Scrapedown | Cylinder 2 | SBF01129A-018990 | Scrapedown |  | 26 Dec 2014 09:02:32 |  | 26 Dec 2014 09:53:38 | 11676.5 | 79.76 | PPM | 49.64 | 2.58 | PPM |  |  |  | 53.25 | 2.63 | PPM | 42.14 | 2.95 | PPM | 8.14 | 2.11 | PPM | 1.33 | 0.85 | PPM | 4.88 | 1.58 | PPM | 19342.72 | 67.67 | PPM | 235.43 | 4.55 | PPM |  |  |  | 1 | 0 | g/kWhr
Maren Maersk | Lubrication Oil | Scrapedown | Cylinder 2 | SBF01129A-015565 | Scrapedown |  | 27 Jan 2015 08:07:54 |  | 27 Jan 2015 08:59:36 | 11829.56 | 79.5 | PPM | 49.2 | 2.51 | PPM |  |  |  | 38.86 | 2.48 | PPM | 33.89 | 2.62 | PPM | 7.56 | 2.05 | PPM | 1.87 | 0.83 | PPM | 4.62 | 1.49 | PPM | 17154.6 | 63.18 | PPM | 255.2 | 4.54 | PPM |  |  |  | 0.75 | 0 | g/kWhr
Maren Maersk | Lubrication Oil | Scrapedown | Cylinder 2 | SBF01129A-015577 | Scrapedown |  | 05 Feb 2015 06:28:05 |  | 05 Feb 2015 07:08:12 | 10751.39 | 75.07 | PPM | 40.74 | 2.3 | PPM |  |  |  | 45.98 | 2.43 | PPM | 29.95 | 2.45 | PPM | 7.45 | 1.97 | PPM | 1.03 | 0.78 | PPM | 5.14 | 1.46 | PPM | 14427.9 | 57.11 | PPM | 259.79 | 4.47 | PPM |  |  |  | 0.75 | 0 | g/kWhr
Maren Maersk | Lubrication Oil | Scrapedown | Cylinder 2 | SBF0111B9-056002 | Scrapedown |  | 01 Mar 2015 23:49:28 |  | 02 Mar 2015 00:19:50 | 9897.71 | 72.23 | PPM | 25.22 | 2.03 | PPM |  |  |  | 48.8 | 2.42 | PPM | 22.58 | 2.23 | PPM | 9.41 | 1.95 | PPM | 0.57 | 0.75 | PPM | 3.91 | 1.38 | PPM | 13182.4 | 54.53 | PPM | 243.75 | 4.3 | PPM |  |  |  | 0.7 | 0 | g/kWhr
Maren Maersk | Lubrication Oil | Scrapedown | Cylinder 2 | SBF01129A-015590 | Scrapedown |  | 15 Apr 2015 01:21:00 |  | 15 Apr 2015 01:58:58 | 16358.74 | 95.28 | PPM | 387.5 | 5.92 | PPM |  |  |  | 79.61 | 2.84 | PPM | 76.44 | 3.74 | PPM | 11.22 | 2.7 | PPM | 3.83 | 0.96 | PPM | 7.86 | 1.79 | PPM | 18847.27 | 68.79 | PPM | 232.45 | 4.56 | PPM |  |  |  | 0.75 | 0 | g/kWhr
Maren Maersk | Lubrication Oil | Scrapedown | Cylinder 2 | SBF01129A-015603 | Scrapedown |  | 16 May 2015 09:22:34 |  | 16 May 2015 09:48:59 | 10903.34 | 75.8 | PPM | 64.81 | 2.67 | PPM |  |  |  | 42.53 | 2.44 | PPM | 43.88 | 2.85 | PPM | 7.62 | 2.03 | PPM | 1.47 | 0.81 | PPM | 4.17 | 1.49 | PPM | 15422.5 | 59.24 | PPM | 250.78 | 4.47 | PPM |  |  |  | 0.8 | 0 | g/kWhr
Maren Maersk | Lubrication Oil | Scrapedown | Cylinder 2 | SBW280707-201502 | Scrapedown |  | 07 Jul 2015 01:38:12 |  | 07 Jul 2015 03:22:29 | 11669.94 | 79.56 | PPM | 51.9 | 2.58 | PPM |  |  |  | 33.87 | 2.49 | PPM | 38.84 | 2.81 | PPM | 7.26 | 2.08 | PPM | 2.15 | 0.86 | PPM | 4.2 | 1.51 | PPM | 18015.44 | 65.17 | PPM | 242.37 | 4.52 | PPM |  |  |  | 0.8 | 0 | g/kWhr
Maren Maersk | Lubrication Oil | Scrapedown | Cylinder 2 | SBW320808-201502 | Scrapedown |  | 10 Aug 2015 03:13:26 |  | 10 Aug 2015 03:44:56 | 19812.47 | 107.11 | PPM | 433.9 | 6.63 | PPM |  |  |  | 98.41 | 3.14 | PPM | 89.94 | 4.23 | PPM | 11.44 | 2.93 | PPM | 2.77 | 0.97 | PPM | 6.67 | 1.88 | PPM | 23438.34 | 79.42 | PPM | 212.67 | 4.61 | PPM |  |  |  | 0.82 | 0 | g/kWhr
Maren Maersk | Lubrication Oil | Scrapedown | Cylinder 2 | SBW381909-201502 | Scrapedown |  | 19 Sep 2015 13:41:56 |  | 19 Sep 2015 14:06:23 | 12491.03 | 82.4 | PPM | 92.3 | 3.12 | PPM |  |  |  | 55.36 | 2.6 | PPM | 46.66 | 2.95 | PPM | 8.99 | 2.16 | PPM | 2.25 | 0.85 | PPM | 3.68 | 1.49 | PPM | 17002.9 | 63.63 | PPM | 233.31 | 4.37 | PPM |  |  |  | 0.8 | 0 | g/kWhr
Maren Maersk | Lubrication Oil | Scrapedown | Cylinder 2 | SBW432010-201502 | Scrapedown |  | 20 Oct 2015 09:14:51 |  | 20 Oct 2015 09:26:14 | 12942.58 | 84.03 | PPM | 93.37 | 3.13 | PPM |  |  |  | 85.33 | 2.76 | PPM | 60.74 | 3.36 | PPM | 10.67 | 2.18 | PPM | 2.4 | 0.89 | PPM | 4.27 | 1.6 | PPM | 16323.95 | 62.59 | PPM | 249.74 | 4.65 | PPM |  |  |  | 0.8 | 0 | g/kWhr
Maren Maersk | Lubrication Oil | Scrapedown | Cylinder 2 | SBW471811-201502 | Scrapedown |  | 18 Nov 2015 21:34:49 |  | 18 Nov 2015 21:43:43 | 12187.13 | 81.73 | PPM | 71.4 | 2.82 | PPM |  |  |  | 52.18 | 2.56 | PPM | 49.46 | 3.06 | PPM | 9.13 | 2.11 | PPM | 1.12 | 0.82 | PPM | 4.86 | 1.57 | PPM | 15266.47 | 60.47 | PPM | 249.02 | 4.58 | PPM |  |  |  | 0.8 | 0 | g/kWhr
Maren Maersk | Lubrication Oil | Scrapedown | Cylinder 2 | SBF0111B9-056016 | Scrapedown |  | 10 Dec 2015 04:17:01 |  | 11 Dec 2015 00:08:42 | 10971.21 | 76.49 | ppm | 55.54 | 2.53 | ppm |  |  |  | 36.88 | 2.4 | ppm | 37.91 | 2.69 | ppm | 7.98 | 2.01 | ppm | 1.34 | 0.8 | ppm | 2.69 | 1.41 | ppm | 13867.25 | 56.55 | ppm | 255.3 | 4.49 | ppm |  |  |  | 0.8 | 0 | g/kWhr
Maren Maersk | Lubrication Oil | Scrapedown | Cylinder 2 | SBF0111B9-056030 | Scrapedown |  | 24 Jan 2016 09:09:54 |  | 24 Jan 2016 09:26:32 | 11183.25 | 78.85 | PPM | 66.49 | 2.79 | PPM |  |  |  | 35.7 | 2.49 | PPM | 43.17 | 2.79 | PPM | 8.02 | 2.11 | PPM | 2 | 0.82 | PPM | 5.32 | 1.5 | PPM | 16317.45 | 62.66 | PPM | 238.51 | 4.3 | PPM
Maren Maersk | Lubrication Oil | Scrapedown | Cylinder 2 | SBF0111B9-056043 | Scrapedown |  | 23 Feb 2016 04:24:32 |  | 23 Feb 2016 04:53:04 | 17708.18 | 99.83 | PPM | 524.5 | 7.1 | PPM |  |  |  | 85.92 | 3.01 | PPM | 111.77 | 4.51 | PPM | 14.57 | 3.03 | PPM | 3.43 | 0.97 | PPM | 7.71 | 1.93 | PPM | 23373.08 | 77.52 | PPM | 236.03 | 4.72 | PPM
Maren Maersk | Lubrication Oil | Scrapedown | Cylinder 2 | SBF0111B9-056056 | Scrapedown |  | 29 Mar 2016 11:02:52 |  | 30 Mar 2016 10:34:09 | 25273.83 | 124.17 | PPM | 283.61 | 5.9 | PPM |  |  |  | 198.41 | 3.96 | PPM | 96.36 | 4.75 | PPM | 18.89 | 3.03 | PPM | 4.68 | 1.15 | PPM | 8.93 | 2.14 | PPM | 30442.46 | 94.72 | PPM | 189.41 | 4.75 | PPM
Maren Maersk | Lubrication Oil | Scrapedown | Cylinder 2 | SBF0111B9-056069 | Scrapedown |  | 24 Apr 2016 08:01:04 |  | 25 Apr 2016 08:28:22 | 25017.58 | 121.88 | PPM | 252.13 | 5.53 | PPM |  |  |  | 106.67 | 3.4 | PPM | 72.82 | 4.09 | PPM | 17.97 | 2.93 | PPM | 3.36 | 1.06 | PPM | 7.24 | 1.94 | PPM | 30783.54 | 93.91 | PPM | 191.95 | 4.62 | PPM |  |  |  | 0.8 | 0 | g/kWhr
Maren Maersk | Lubrication Oil | Scrapedown | Cylinder 2 | SBF0111B9-056095 | Scrapedown |  | 17 Jun 2016 08:33:26 |  | 17 Jun 2016 08:59:18 | 27285.48 | 128.26 | PPM | 318.51 | 6.33 | PPM |  |  |  | 168.4 | 3.88 | PPM | 111.16 | 5.07 | PPM | 23.47 | 3.2 | PPM | 2.81 | 1.08 | PPM | 9.37 | 2.21 | PPM | 34407.1 | 100.77 | PPM | 180.44 | 4.66 | PPM |  |  |  | 0.8 | 0 | g/kWhr
Maren Maersk | Lubrication Oil | Scrapedown | Cylinder 2 | SBF0111B9-056108 | Scrapedown |  | 22 Jun 2016 08:33:01 |  | 22 Jun 2016 13:11:35 | 21780.27 | 115.95 | PPM | 157.6 | 4.63 | PPM |  |  |  | 208.74 | 4.06 | PPM | 59.14 | 4.02 | PPM | 15.83 | 2.82 | PPM | 2.01 | 1.07 | PPM | 6.53 | 1.98 | PPM | 32872.62 | 97.78 | PPM | 174.58 | 4.69 | PPM |  |  |  | 0.8 | 0 | g/kWhr
Maren Maersk | Lubrication Oil | Scrapedown | Cylinder 2 | SBF0111B9-056082 | Scrapedown |  | 24 May 2016 12:43:28 |  | 25 May 2016 13:00:40 | 16330.89 | 97.05 | PPM | 346.26 | 6.04 | PPM |  |  |  | 220.85 | 3.8 | PPM | 170.87 | 5.7 | PPM | 24.72 | 2.99 | PPM | 4.79 | 1.08 | PPM | 13.42 | 2.34 | PPM | 27107.45 | 83.99 | PPM | 216.22 | 4.74 | PPM |  |  |  | 0.8 | 0 | g/kWhr
Maren Maersk | Lubrication Oil | Scrapedown | Cylinder 2 | SBF0111B9-056120 | Scrapedown |  | 15 Jul 2016 08:51:02 |  | 15 Jul 2016 12:49:25 | 24280.62 | 120.49 | PPM | 292.37 | 5.95 | PPM |  |  |  | 130.86 | 3.57 | PPM | 105.9 | 4.92 | PPM | 19.81 | 3.04 | PPM | 3.26 | 1.09 | PPM | 7.34 | 2.11 | PPM | 31558.3 | 95.16 | PPM | 206.77 | 4.93 | PPM |  |  |  | 0.8 | 0 | g/kWhr
Maren Maersk | Lubrication Oil | Scrapedown | Cylinder 2 | SBF01129A-070502 | Scrapedown |  | 24 Aug 2016 10:28:07 |  | 24 Aug 2016 10:29:25 | 25994.69 | 126.4 | PPM | 425.98 | 7.33 | PPM |  |  |  | 153.73 | 3.84 | PPM | 153.34 | 5.82 | PPM | 25.74 | 3.43 | PPM | 3.97 | 1.13 | PPM | 11.64 | 2.4 | PPM | 35255.79 | 102.53 | PPM | 207.78 | 4.97 | PPM |  |  |  | 0.8 | 0 | g/kWhr
Maren Maersk | Lubrication Oil | Scrapedown | Cylinder 2 | SBF01129A-070515 | Scrapedown |  | 06 Sep 2016 13:11:05 |  | 06 Sep 2016 13:20:16 | 25358.19 | 124.79 | PPM | 401.84 | 7.13 | PPM |  |  |  | 118.27 | 3.63 | PPM | 138.46 | 5.64 | PPM | 21.22 | 3.34 | PPM | 4.35 | 1.16 | PPM | 8.98 | 2.3 | PPM | 35406.69 | 102.5 | PPM | 207.37 | 5.03 | PPM |  |  |  | 0.8 | 0 | g/kWhr
Maren Maersk | Lubrication Oil | Scrapedown | Cylinder 2 | SBF01129A-015620 | Scrapedown |  | 24 Sep 2016 09:03:45 |  | 24 Sep 2016 09:27:47 | 24539.2 | 121.36 | PPM | 341.38 | 6.49 | PPM |  |  |  | 123.34 | 3.59 | PPM | 119.61 | 5.12 | PPM | 18.33 | 3.15 | PPM | 4.46 | 1.13 | PPM | 8.69 | 2.16 | PPM | 34286.5 | 99.45 | PPM | 191.06 | 4.69 | PPM |  |  |  | 0.8 | 0 | g/kWhr
Maren Maersk | Lubrication Oil | Scrapedown | Cylinder 2 | SBF01129A-015635 | Scrapedown |  | 11 Oct 2016 09:19:04 |  | 11 Oct 2016 13:21:53 | 24481.75 | 121 | PPM | 276.93 | 5.79 | PPM |  |  |  | 222.59 | 4.05 | PPM | 110.5 | 4.92 | PPM | 23.17 | 3.05 | PPM | 3.35 | 1.07 | PPM | 10.18 | 2.18 | PPM | 31052.73 | 94.44 | PPM | 188.87 | 4.64 | PPM |  |  |  | 0.8 | 0 | g/kWhr
Maren Maersk | Lubrication Oil | Scrapedown | Cylinder 2 | SBF01129A-015659 | Scrapedown |  | 21 Oct 2016 12:20:59 |  | 21 Oct 2016 12:33:17 | 24218.46 | 125.32 | PPM | 284.11 | 6.09 | PPM |  |  |  | 115.19 | 3.61 | PPM | 98.55 | 4.59 | PPM | 18.41 | 3.12 | PPM | 3.83 | 1.06 | PPM | 8.62 | 2.05 | PPM | 30910.67 | 98.06 | PPM | 182.86 | 4.48 | PPM |  |  |  | 0.8 | 0 | g/kWhr
Maren Maersk | Lubrication Oil | Scrapedown | Cylinder 2 | SBF01129A-015682 | Scrapedown |  | 04 Nov 2016 14:07:35 |  | 04 Nov 2016 14:17:44 | 25129.63 | 122.93 | PPM | 321.59 | 6.23 | PPM |  |  |  | 137.45 | 3.62 | PPM | 118.28 | 5.09 | PPM | 14.94 | 3.03 | PPM | 2.64 | 1.04 | PPM | 9.25 | 2.18 | PPM | 31240.99 | 95.23 | PPM | 195.39 | 4.74 | PPM |  |  |  | 0.8 | 0 | g/kWhr
Maren Maersk | Lubrication Oil | Scrapedown | Cylinder 2 | SBF01129A-015696 | Scrapedown |  | 11 Nov 2016 09:06:03 |  | 11 Nov 2016 09:14:07 | 28423.14 | 131.53 | PPM | 359.9 | 6.75 | PPM |  |  |  | 176.19 | 3.95 | PPM | 127.59 | 5.38 | PPM | 16.74 | 3.21 | PPM | 3.61 | 1.11 | PPM | 9.79 | 2.27 | PPM | 34543.51 | 101.82 | PPM | 180.94 | 4.67 | PPM |  |  |  | 0.8 | 0 | g/kWhr
Maren Maersk | Lubrication Oil | Scrapedown | Cylinder 2 | SBF01129A-015699 | Scrapedown |  | 09 Dec 2016 11:09:38 |  | 09 Dec 2016 11:28:10 | 26863.79 | 128.65 | PPM | 332.39 | 6.55 | PPM |  |  |  | 108.38 | 3.57 | PPM | 121.31 | 5.35 | PPM | 19.01 | 3.21 | PPM | 2.98 | 1.11 | PPM | 8.74 | 2.25 | PPM | 35070.43 | 102.72 | PPM | 188.67 | 4.84 | PPM
Maren Maersk | Lubrication Oil | Scrapedown | Cylinder 2 | SBF01129A-015713 | Scrapedown |  | 23 Dec 2016 11:22:18 |  | 23 Dec 2016 12:06:41 | 25656.58 | 126.28 | PPM | 370.25 | 6.94 | PPM |  |  |  | 106.42 | 3.59 | PPM | 127.13 | 5.46 | PPM | 13.79 | 3.24 | PPM | 2.65 | 1.09 | PPM | 7.29 | 2.22 | PPM | 36469.19 | 104.77 | PPM | 197.85 | 4.95 | PPM
Maren Maersk | Lubrication Oil | Scrapedown | Cylinder 2 | SBF01129A-015726 | Scrapedown |  | 23 Jan 2017 07:16:29 |  | 23 Jan 2017 07:32:04 | 25605.55 | 125.4 | PPM | 156.81 | 4.66 | PPM |  |  |  | 196.44 | 4.04 | PPM | 63.61 | 4.05 | PPM | 13.34 | 2.81 | PPM | 3.65 | 1.12 | PPM | 8.92 | 2.05 | PPM | 33952.59 | 100.48 | PPM | 175.18 | 4.6 | PPM
Maren Maersk | Lubrication Oil | Scrapedown | Cylinder 2 | SBF01129A-015739 | Scrapedown |  | 07 Feb 2017 14:08:36 |  | 07 Feb 2017 15:56:23 | 26966.69 | 129.54 | PPM | 302.52 | 6.32 | PPM |  |  |  | 111.66 | 3.62 | PPM | 122.78 | 5.43 | PPM | 15.21 | 3.14 | PPM | 3.58 | 1.14 | PPM | 8.08 | 2.25 | PPM | 35541.46 | 103.96 | PPM | 187.54 | 4.86 | PPM
Maren Maersk | Lubrication Oil | Scrapedown | Cylinder 2 | SBF01129A-070529 | Scrapedown |  | 14 Feb 2017 08:00:46 |  | 14 Feb 2017 10:04:44 | 26077.66 | 126.51 | PPM | 294.99 | 6.13 | PPM |  |  |  | 138.18 | 3.71 | PPM | 107.05 | 4.93 | PPM | 18.09 | 3.1 | PPM | 3.36 | 1.09 | PPM | 7.72 | 2.12 | PPM | 33474.17 | 99.9 | PPM | 201.88 | 4.86 | PPM
Maren Maersk | Lubrication Oil | Scrapedown | Cylinder 2 | SBF0111B9-056133 | Scrapedown |  | 09 Mar 2017 06:41:41 |  | 09 Mar 2017 07:09:51 | 27706.88 | 130.89 | ppm | 277.72 | 6.04 | ppm |  |  |  | 168.55 | 3.93 | ppm | 103.92 | 4.92 | ppm | 19.2 | 3.13 | ppm | 3.3 | 1.1 | ppm | 10.72 | 2.23 | ppm | 34704.58 | 102.64 | ppm | 175.82 | 4.6 | ppm
Maren Maersk | Lubrication Oil | Scrapedown | Cylinder 2 | SBF0111B9-056150 | Scrapedown |  | 20 Mar 2017 12:20:46 |  | 20 Mar 2017 13:08:51 | 28641.57 | 132.61 | PPM | 340.88 | 6.65 | PPM |  |  |  | 118.11 | 3.65 | PPM | 123.2 | 5.37 | PPM | 17.38 | 3.22 | PPM | 2.77 | 1.09 | PPM | 8.66 | 2.24 | PPM | 35685.59 | 104.02 | PPM | 183.63 | 4.76 | PPM
Maren Maersk | Lubrication Oil | Scrapedown | Cylinder 2 | SBF0111B9-056164 | Scrapedown |  | 04 Apr 2017 12:58:33 |  | 04 Apr 2017 13:22:49 | 26160.94 | 135.7 | PPM | 294.02 | 6.56 | PPM |  |  |  | 121.64 | 3.87 | PPM | 122.18 | 5.83 | PPM | 18.66 | 3.33 | PPM | 3.24 | 1.22 | PPM | 6.78 | 2.37 | PPM | 33488.8 | 107.04 | PPM | 195.34 | 5.34 | PPM
Maren Maersk | Lubrication Oil | Scrapedown | Cylinder 2 | SBF0111B9-056176 | Scrapedown |  | 25 Apr 2017 09:01:14 |  | 25 Apr 2017 09:14:05 | 26874.54 | 128.41 | PPM | 377.14 | 6.95 | PPM |  |  |  | 210.51 | 4.17 | PPM | 178.68 | 6.27 | PPM | 27.76 | 3.39 | PPM | 4.42 | 1.15 | PPM | 8.29 | 2.37 | PPM | 35840.17 | 103.59 | PPM | 187.34 | 4.76 | PPM
Maren Maersk | Lubrication Oil | Scrapedown | Cylinder 2 | SBF0111B9-056191 | Scrapedown |  | 08 May 2017 12:04:15 |  | 08 May 2017 12:20:09 | 27061.51 | 129.65 | PPM | 321.09 | 6.49 | PPM |  |  |  | 125.7 | 3.7 | PPM | 132.7 | 5.53 | PPM | 18.43 | 3.21 | PPM | 3.35 | 1.11 | PPM | 10.9 | 2.34 | PPM | 35499.22 | 103.83 | PPM | 212.87 | 5.09 | PPM
Maren Maersk | Lubrication Oil | Scrapedown | Cylinder 2 | SBF0111B9-056203 | Scrapedown |  | 23 May 2017 11:59:55 |  | 23 May 2017 12:13:18 | 27284.65 | 129.92 | PPM | 360.55 | 6.85 | PPM |  |  |  | 109.78 | 3.61 | PPM | 135.21 | 5.58 | PPM | 15.43 | 3.24 | PPM | 4.07 | 1.15 | PPM | 8.3 | 2.27 | PPM | 36120.54 | 104.6 | PPM | 209.91 | 5.06 | PPM
Maren Maersk | Lubrication Oil | Scrapedown | Cylinder 2 | SBF0111B9-056216 | Scrapedown |  | 27 May 2017 08:55:48 |  | 27 May 2017 09:11:54 | 28679.55 | 131.77 | PPM | 326.2 | 6.42 | PPM |  |  |  | 198.97 | 4.06 | PPM | 122.76 | 5.36 | PPM | 21.33 | 3.2 | PPM | 3.57 | 1.13 | PPM | 8.51 | 2.24 | PPM | 34161.96 | 101.06 | PPM | 191.76 | 4.86 | PPM
Maren Maersk | Lubrication Oil | Scrapedown | Cylinder 2 | SBF0111B9-056229 | Scrapedown |  | 07 Jun 2017 09:19:59 |  | 07 Jun 2017 11:06:16 | 27466.59 | 129.79 | PPM | 395.02 | 7.06 | PPM |  |  |  | 127.72 | 3.68 | PPM | 145.42 | 5.66 | PPM | 24.68 | 3.36 | PPM | 3.14 | 1.09 | PPM | 9.18 | 2.29 | PPM | 34421.8 | 101.72 | PPM | 210.32 | 4.98 | PPM
Maren Maersk | Lubrication Oil | Scrapedown | Cylinder 2 | SBF0111B9-056256 | Scrapedown |  | 12 Jul 2017 12:12:35 |  | 12 Jul 2017 12:29:18 | 27454.82 | 128.88 | PPM | 340.75 | 6.53 | PPM |  |  |  | 137.26 | 3.7 | PPM | 121.39 | 5.24 | PPM | 16.35 | 3.15 | PPM | 3.28 | 1.09 | PPM | 6.34 | 2.12 | PPM | 34008.63 | 100.42 | PPM | 189.87 | 4.75 | PPM
Maren Maersk | Lubrication Oil | Scrapedown | Cylinder 2 | SBF0111B9-056269 | Scrapedown |  | 19 Jul 2017 11:51:11 |  | 19 Jul 2017 12:14:51 | 21506.54 | 111.78 | PPM | 349.24 | 6.14 | PPM |  |  |  | 121.87 | 3.34 | PPM | 100.08 | 4.53 | PPM | 16.79 | 2.94 | PPM | 3.08 | 1.01 | PPM | 8.37 | 2.01 | PPM | 26408.32 | 84.96 | PPM | 222.84 | 4.83 | PPM |  |  |  | 0.8 | 0 | g/kWhr
Maren Maersk | Lubrication Oil | Scrapedown | Cylinder 2 | SBF0111B9-056283 | Scrapedown |  | 02 Aug 2017 10:11:04 |  | 02 Aug 2017 10:26:51 | 23307.85 | 117.67 | PPM | 460.97 | 7.18 | PPM |  |  |  | 154.55 | 3.63 | PPM | 124.09 | 5.1 | PPM | 19.45 | 3.22 | PPM | 2.84 | 1.03 | PPM | 8.5 | 2.13 | PPM | 28701.24 | 90.12 | PPM | 210.15 | 4.81 | PPM |  |  |  | 0.8 | 0 | g/kWhr
Maren Maersk | Lubrication Oil | Scrapedown | Cylinder 2 | SBF0111B9-056296 | Scrapedown |  | 14 Aug 2017 11:15:31 |  | 14 Aug 2017 13:03:21 | 24491.74 | 120.69 | PPM | 397.09 | 6.72 | PPM |  |  |  | 132.51 | 3.52 | PPM | 113.18 | 4.86 | PPM | 21.75 | 3.16 | PPM | 4.27 | 1.08 | PPM | 5.93 | 2 | PPM | 28769.78 | 90.68 | PPM | 204.18 | 4.7 | PPM |  |  |  | 0.8 | 0 | g/kWhr
Maren Maersk | Lubrication Oil | Scrapedown | Cylinder 2 | SBF01129A-070549 | Scrapedown |  | 26 Aug 2017 13:17:45 |  | 26 Aug 2017 13:46:43 | 24877.02 | 121.44 | PPM | 438.99 | 7.06 | PPM |  |  |  | 115.1 | 3.43 | PPM | 114.31 | 4.92 | PPM | 16.46 | 3.17 | PPM | 4.07 | 1.08 | PPM | 6.73 | 2.05 | PPM | 29342.76 | 91.55 | PPM | 210.79 | 4.82 | PPM |  |  |  | 0.8 | 0 | g/kWhr
Maren Maersk | Lubrication Oil | Scrapedown | Cylinder 2 | SBF01129A-070563 | Scrapedown |  | 06 Sep 2017 10:55:29 |  | 06 Sep 2017 11:11:35 | 27041.27 | 129.32 | PPM | 506.38 | 8 | PPM |  |  |  | 108.24 | 3.6 | PPM | 146.62 | 5.78 | PPM | 17.63 | 3.48 | PPM | 4.56 | 1.17 | PPM | 6.46 | 2.24 | PPM | 35610.72 | 103.73 | PPM | 207.47 | 5.03 | PPM |  |  |  | 0.8 | 0 | g/kWhr
Maren Maersk | Lubrication Oil | Scrapedown | Cylinder 2 | SBF01129A-070576 | Scrapedown |  | 19 Sep 2017 11:51:54 |  | 19 Sep 2017 12:08:21 | 27467.58 | 131.24 | PPM | 585.34 | 8.64 | PPM |  |  |  | 172.23 | 4.01 | PPM | 177.79 | 6.26 | PPM | 24.07 | 3.7 | PPM | 4.21 | 1.15 | PPM | 12.46 | 2.5 | PPM | 35716.99 | 104.73 | PPM | 186.89 | 4.76 | PPM |  |  |  | 0.8 | 0 | g/kWhr
Maren Maersk | Lubrication Oil | Scrapedown | Cylinder 2 | SBF01129A-070589 | Scrapedown |  | 30 Sep 2017 08:37:29 |  | 30 Sep 2017 09:06:32 | 29108.88 | 134.57 | PPM | 446.99 | 7.58 | PPM |  |  |  | 111.79 | 3.64 | PPM | 141.51 | 5.71 | PPM | 17.15 | 3.4 | PPM | 4.47 | 1.17 | PPM | 8.08 | 2.28 | PPM | 35382.17 | 104.4 | PPM | 184.06 | 4.77 | PPM |  |  |  | 0.8 | 0 | g/kWhr
Maren Maersk | Lubrication Oil | Scrapedown | Cylinder 2 | SBF01129A-070602 | Scrapedown |  | 17 Oct 2017 12:13:38 |  | 17 Oct 2017 13:05:20 | 27545.3 | 131.69 | PPM | 372.99 | 6.99 | PPM |  |  |  | 109.41 | 3.63 | PPM | 103.35 | 4.84 | PPM | 16.89 | 3.29 | PPM | 4.91 | 1.15 | PPM | 8.82 | 2.13 | PPM | 35109.02 | 104.12 | PPM | 185.66 | 4.66 | PPM |  |  |  | 0.8 | 0 | g/kWhr
Maren Maersk | Lubrication Oil | Scrapedown | Cylinder 2 | SBF01129A-070619 | Scrapedown |  | 27 Oct 2017 13:47:43 |  | 27 Oct 2017 13:56:12 | 28100.28 | 131.03 | PPM | 344.1 | 6.57 | PPM |  |  |  | 234.65 | 4.23 | PPM | 101.7 | 4.8 | PPM | 17.51 | 3.17 | PPM | 3.31 | 1.08 | PPM | 10.73 | 2.19 | PPM | 32929.51 | 99.49 | PPM | 176.76 | 4.55 | PPM |  |  |  | 0.8 | 0 | g/kWhr
Maren Maersk | Lubrication Oil | Scrapedown | Cylinder 2 | SBF01129A-070623 | Scrapedown |  | 29 Oct 2017 14:39:21 |  | 29 Oct 2017 12:42:20 | 27427.36 | 129.65 | PPM | 520.14 | 8 | PPM |  |  |  | 249.15 | 4.34 | PPM | 153.28 | 5.86 | PPM | 17.42 | 3.46 | PPM | 4.12 | 1.14 | PPM | 11.99 | 2.42 | PPM | 33993.49 | 100.98 | PPM | 190.84 | 4.81 | PPM
Maren Maersk | Lubrication Oil | Scrapedown | Cylinder 2 | SBF01129A-070636 | Scrapedown |  | 15 Nov 2017 09:18:40 |  | 15 Nov 2017 09:41:53 | 28454.12 | 132.78 | PPM | 557.87 | 8.34 | PPM |  |  |  | 155.37 | 3.87 | PPM | 162.44 | 5.97 | PPM | 15.5 | 3.52 | PPM | 4.11 | 1.13 | PPM | 11.33 | 2.41 | PPM | 34190.08 | 102.19 | PPM | 188.98 | 4.76 | PPM |  |  |  | 0.8 | 0 | g/kWhr
Maren Maersk | Lubrication Oil | Scrapedown | Cylinder 2 | SBF01129A-070649 | Scrapedown |  | 16 Dec 2017 05:12:22 |  | 16 Dec 2017 05:28:48 | 29833.49 | 136.21 | PPM | 344.16 | 6.71 | PPM |  |  |  | 138.47 | 3.79 | PPM | 97.66 | 4.81 | PPM | 17.97 | 3.24 | PPM | 4.38 | 1.15 | PPM | 8.69 | 2.15 | PPM | 34804.6 | 103.77 | PPM | 185.86 | 4.74 | PPM |  |  |  | 0.8 | 0 | g/kWhr
Maren Maersk | Lubrication Oil | Scrapedown | Cylinder 2 | SBF01129A-070664 | Scrapedown |  | 26 Dec 2017 11:25:04 |  | 26 Dec 2017 11:58:42 | 30476.83 | 137.49 | PPM | 248.36 | 5.88 | PPM |  |  |  | 95.52 | 3.58 | PPM | 71.85 | 4.38 | PPM | 15.34 | 3.1 | PPM | 3 | 1.13 | PPM | 8.14 | 2.11 | PPM | 38119.33 | 108.68 | PPM | 181.97 | 4.83 | PPM |  |  |  | 0.8 | 0 | g/kWhr
Maren Maersk | Lubrication Oil | Scrapedown | Cylinder 2 | SBF01129A-070678 | Scrapedown |  | 03 Jan 2018 13:20:28 |  | 03 Jan 2018 14:56:58 | 27537.26 | 131.32 | PPM | 150.43 | 4.69 | PPM |  |  |  | 143.49 | 3.84 | PPM | 46.42 | 3.64 | PPM | 16.42 | 2.91 | PPM | 4.68 | 1.18 | PPM | 9.56 | 2.04 | PPM | 36224.75 | 105.49 | PPM | 183.93 | 4.76 | PPM |  |  |  | 0.8 | 0 | g/kWhr
Maren Maersk | Lubrication Oil | Scrapedown | Cylinder 2 | SBF01129A-070691 | Scrapedown |  | 05 Feb 2018 18:31:49 |  | 05 Feb 2018 18:48:17 | 24812.91 | 121.64 | PPM | 334.71 | 6.29 | PPM |  |  |  | 111.2 | 3.44 | PPM | 63.74 | 3.95 | PPM | 15.58 | 3.04 | PPM | 3.58 | 1.09 | PPM | 8.66 | 2 | PPM | 30720.52 | 93.94 | PPM | 208.77 | 4.89 | PPM |  |  |  | 0.9 | 0 | g/kWhr
Maren Maersk | Lubrication Oil | Scrapedown | Cylinder 2 | SBF01129A-070710 | Scrapedown |  | 22 Feb 2018 07:14:44 |  | 22 Feb 2018 07:28:06 | 28654.38 | 132.98 | PPM | 722.54 | 9.43 | PPM |  |  |  | 93.49 | 3.49 | PPM | 114.7 | 5.16 | PPM | 18.14 | 3.78 | PPM | 3.51 | 1.11 | PPM | 7.86 | 2.18 | PPM | 34404.06 | 102.36 | PPM | 193.48 | 4.84 | PPM |  |  |  | 0.8 | 0 | g/kWhr
Maren Maersk | Lubrication Oil | Scrapedown | Cylinder 2 | SBF01129A-070761 | Scrapedown |  | 30 Jun 2018 17:04:17 |  | 30 Jun 2018 17:15:33 | 11672.42 | 81.97 | PPM | 31.72 | 2.5 | PPM |  |  |  | 52.39 | 2.91 | PPM | 20.59 | 2.6 | PPM | 5.78 | 2.26 | PPM | 1.77 | 0.97 | PPM | 7.78 | 1.76 | PPM | 30601.7 | 87.33 | PPM | 227.06 | 4.87 | PPM
Maren Maersk | Lubrication Oil | Scrapedown | Cylinder 2 | SBF01129A-070784 | Scrapedown |  | 10 Jul 2018 12:06:29 |  | 10 Jul 2018 12:18:22 | 26624.08 | 127.86 | PPM | 555.06 | 8.31 | PPM |  |  |  | 153.74 | 3.85 | PPM | 140.95 | 5.65 | PPM | 16.44 | 3.53 | PPM | 3.91 | 1.14 | PPM | 8.36 | 2.27 | PPM | 35498.24 | 103.04 | PPM | 196.55 | 4.88 | PPM
Maren Maersk | Lubrication Oil | Scrapedown | Cylinder 2 | SBF01129A-070818 | Scrapedown |  | 27 Jul 2018 04:35:40 |  | 27 Jul 2018 04:42:34 | 15140.03 | 92.44 | PPM | 151.78 | 4.11 | PPM |  |  |  | 84.74 | 3.01 | PPM | 43.43 | 3.16 | PPM | 12.68 | 2.49 | PPM | 2.08 | 0.94 | PPM | 9.24 | 1.82 | PPM | 25121.44 | 79.65 | PPM | 211.43 | 4.56 | PPM
Maren Maersk | Lubrication Oil | Scrapedown | Cylinder 2 | SBF01129A-070832 | Scrapedown |  | 11 Aug 2018 05:10:16 |  | 11 Aug 2018 05:19:01 | 22486.34 | 114.29 | PPM | 440.88 | 6.78 | PPM |  |  |  | 198.41 | 3.72 | PPM | 113.84 | 4.65 | PPM | 19.76 | 3.08 | PPM | 3.08 | 0.98 | PPM | 8.55 | 2 | PPM | 24736.22 | 82.5 | PPM | 234.9 | 4.81 | PPM
Maren Maersk | Lubrication Oil | Scrapedown | Cylinder 2 | SBF01129A-070871 | Scrapedown |  | 16 Aug 2018 07:59:40 |  | 16 Aug 2018 08:31:37 | 20508.12 | 109.3 | PPM | 446.18 | 6.72 | PPM |  |  |  | 236.79 | 3.84 | PPM | 108.24 | 4.44 | PPM | 20.17 | 3.05 | PPM | 3.6 | 0.98 | PPM | 12.18 | 2.05 | PPM | 22874.55 | 78.86 | PPM | 235.79 | 4.71 | PPM
Maren Maersk | Lubrication Oil | Scrapedown | Cylinder 2 | SBF01129A-070125 | Scrapedown |  | 31 Aug 2018 15:52:45 |  | 31 Aug 2018 16:23:24 | 22142.26 | 114.29 | PPM | 444.05 | 6.93 | PPM |  |  |  | 236.3 | 3.97 | PPM | 118.85 | 4.86 | PPM | 17 | 3.11 | PPM | 3.6 | 1.03 | PPM | 7.31 | 2.03 | PPM | 26651.42 | 86.16 | PPM | 241.71 | 5 | PPM
Maren Maersk | Lubrication Oil | Scrapedown | Cylinder 2 | SBF01129A-070140 | Scrapedown |  | 07 Sep 2018 16:41:42 |  | 07 Sep 2018 17:12:41 | 11371.97 | 80.48 | PPM | 79.5 | 3.12 | PPM |  |  |  | 56.8 | 2.76 | PPM | 30.56 | 2.61 | PPM | 9.23 | 2.26 | PPM | 2.36 | 0.88 | PPM | 6.62 | 1.58 | PPM | 21938.6 | 73.54 | PPM | 223.99 | 4.37 | PPM
Maren Maersk | Lubrication Oil | Scrapedown | Cylinder 2 | SBF01129A-070157 | Scrapedown |  | 18 Sep 2018 18:50:28 |  | 18 Sep 2018 19:56:18 | 10284.65 | 74.84 | PPM | 30.31 | 2.26 | PPM |  |  |  | 26.08 | 2.48 | PPM | 10.82 | 2.05 | PPM | 5.76 | 2.05 | PPM | 1.87 | 0.89 | PPM | 5.12 | 1.51 | PPM | 20431.02 | 69.05 | PPM | 232.07 | 4.57 | PPM
Maren Maersk | Lubrication Oil | Scrapedown | Cylinder 2 | SBF01129A-070179 | Scrapedown |  | 28 Sep 2018 13:30:29 |  | 28 Sep 2018 14:23:07 | 21741.01 | 113.21 | PPM | 431.41 | 6.77 | PPM |  |  |  | 134.14 | 3.42 | PPM | 121.31 | 4.9 | PPM | 19.16 | 3.09 | PPM | 2.55 | 0.98 | PPM | 8.61 | 2.07 | PPM | 25206.31 | 83.68 | PPM | 236.39 | 4.94 | PPM
Maren Maersk | Lubrication Oil | Scrapedown | Cylinder 2 | SBF01129A-070202 | Scrapedown |  | 05 Oct 2018 13:14:21 |  | 05 Oct 2018 13:57:03 | 23456.11 | 119.41 | PPM | 440.58 | 7.24 | PPM |  |  |  | 140.02 | 3.65 | PPM | 122.17 | 5.16 | PPM | 16.4 | 3.25 | PPM | 3.34 | 1.08 | PPM | 6.89 | 2.11 | PPM | 31829.81 | 96.05 | PPM | 207.93 | 4.87 | PPM
Maren Maersk | Lubrication Oil | Scrapedown | Cylinder 2 | SBF01129A-070220 | Scrapedown |  | 12 Oct 2018 08:15:31 |  | 12 Oct 2018 09:34:00 | 27025.11 | 129 | PPM | 689.69 | 9.15 | PPM |  |  |  | 161.13 | 3.87 | PPM | 181.5 | 6.32 | PPM | 20.91 | 3.74 | PPM | 4.55 | 1.16 | PPM | 8.78 | 2.39 | PPM | 33647.37 | 100.57 | PPM | 184.79 | 4.74 | PPM
Maren Maersk | Lubrication Oil | Scrapedown | Cylinder 2 | SBF01129A-070240 | Scrapedown |  | 20 Oct 2018 04:29:17 |  | 20 Oct 2018 05:02:06 | 16979.89 | 99.23 | PPM | 253.85 | 5.4 | PPM |  |  |  | 97.66 | 3.26 | PPM | 68.53 | 3.93 | PPM | 13.09 | 2.8 | PPM | 2.83 | 1.02 | PPM | 7.96 | 1.92 | PPM | 31134.7 | 90.52 | PPM | 183.57 | 4.44 | PPM
Maren Maersk | Lubrication Oil | Scrapedown | Cylinder 2 | SBF01129A-070910 | Scrapedown |  | 29 Oct 2018 04:13:38 |  | 29 Oct 2018 04:23:53 | 25229.85 | 124.43 | PPM | 666.88 | 8.94 | PPM |  |  |  | 163.77 | 3.85 | PPM | 179 | 6.2 | PPM | 22.95 | 3.7 | PPM | 5.02 | 1.16 | PPM | 9.14 | 2.37 | PPM | 33243.43 | 99.2 | PPM | 187.17 | 4.71 | PPM |  |  |  | 0.8 | 0 | g/kWhr
Maren Maersk | Lubrication Oil | Scrapedown | Cylinder 2 | SBK01129A-070928 | Scrapedown |  | 05 Nov 2018 23:58:42 |  | 06 Nov 2018 01:34:19 | 23976.87 | 120.7 | PPM | 553.4 | 7.99 | PPM |  |  |  | 101.35 | 3.4 | PPM | 151.1 | 5.57 | PPM | 15.54 | 3.38 | PPM | 3.62 | 1.07 | PPM | 7.08 | 2.16 | PPM | 30153.74 | 93.64 | PPM | 196.92 | 4.68 | PPM |  |  |  | 0.8 | 0 | g/kWhr
Maren Maersk | Lubrication Oil | Scrapedown | Cylinder 2 | SBF01129A-070947 | Scrapedown |  | 09 Nov 2018 21:13:33 |  | 08 Nov 2018 23:52:31 | 22068.21 | 114.56 | PPM | 481.61 | 7.26 | PPM |  |  |  | 99.35 | 3.28 | PPM | 129.92 | 5.11 | PPM | 12.42 | 3.14 | PPM | 2.85 | 1.01 | PPM | 8.58 | 2.11 | PPM | 27362.25 | 87.67 | PPM | 192.77 | 4.54 | PPM |  |  |  | 0.8 | 0 | g/kWhr
Maren Maersk | Lubrication Oil | Scrapedown | Cylinder 2 | SBF01129A-070971 | Scrapedown |  | 11 Nov 2018 21:43:44 |  | 12 Nov 2018 00:19:54 | 20214.83 | 109.3 | PPM | 555.87 | 7.7 | PPM |  |  |  | 102.04 | 3.27 | PPM | 146.69 | 5.36 | PPM | 14.47 | 3.24 | PPM | 3.63 | 1.04 | PPM | 9.08 | 2.16 | PPM | 27303.9 | 86.68 | PPM | 194.15 | 4.53 | PPM |  |  |  | 0.8 | 0 | g/kWhr
Maren Maersk | Lubrication Oil | Scrapedown | Cylinder 2 | SBF01129A-070997 | Scrapedown |  | 16 Nov 2018 17:58:10 |  | 17 Nov 2018 18:06:25 | 23955.19 | 121.77 | PPM | 787.21 | 9.73 | PPM |  |  |  | 113.04 | 3.58 | PPM | 194.81 | 6.37 | PPM | 14.3 | 3.8 | PPM | 3.59 | 1.09 | PPM | 8.36 | 2.34 | PPM | 33870.36 | 100.11 | PPM | 93.75 | 3.38 | PPM |  |  |  | 0.8 | 0 | g/kWhr
Maren Maersk | Lubrication Oil | Scrapedown | Cylinder 2 | SBF01129A-115217 | Scrapedown |  | 24 Nov 2018 13:59:13 |  | 24 Nov 2018 17:10:52 | 24688.97 | 122.37 | PPM | 740.87 | 9.34 | PPM |  |  |  | 154.78 | 3.78 | PPM | 192.82 | 6.37 | PPM | 16.27 | 3.71 | PPM | 3.71 | 1.1 | PPM | 8.18 | 2.34 | PPM | 33210.44 | 98.38 | PPM | 55.14 | 2.7 | PPM |  |  |  | 0.8 | 0 | g/kWhr
Maren Maersk | Lubrication Oil | Scrapedown | Cylinder 2 | SBF01129A-115237 | Scrapedown |  | 07 Dec 2018 19:22:50 |  | 07 Dec 2018 19:36:13 | 8636.2 | 68.56 | PPM | 33.32 | 2.32 | PPM |  |  |  | 27.14 | 2.49 | PPM | 16.26 | 2.21 | PPM | 6.01 | 2.06 | PPM | 3.96 | 0.95 | PPM | 6.07 | 1.51 | PPM | 21648.68 | 70.4 | PPM | 130.9 | 3.42 | PPM |  |  |  | 0.8 | 0 | g/kWhr
Maren Maersk | Lubrication Oil | Scrapedown | Cylinder 2 | SBF01129A-115251 | Scrapedown |  | 14 Dec 2018 10:59:17 |  | 14 Dec 2018 13:20:47 | 18035.81 | 101.78 | PPM | 541.59 | 7.26 | PPM |  |  |  | 96.52 | 3.09 | PPM | 137.02 | 4.88 | PPM | 11.43 | 3.05 | PPM | 3.12 | 0.95 | PPM | 7.45 | 1.95 | PPM | 22932.85 | 77.68 | PPM | 131.21 | 3.54 | PPM |  |  |  | 0.85 | 0 | g/kWhr
Maren Maersk | Lubrication Oil | Scrapedown | Cylinder 2 | SBF01129A-115267 | Scrapedown |  | 21 Dec 2018 07:09:38 |  | 21 Dec 2018 11:51:02 | 22770.69 | 117.03 | PPM | 790.55 | 9.47 | PPM |  |  |  | 119.45 | 3.51 | PPM | 202.05 | 6.34 | PPM | 16.11 | 3.71 | PPM | 4.23 | 1.09 | PPM | 7.7 | 2.29 | PPM | 31480.08 | 94.74 | PPM | 73.47 | 2.97 | PPM |  |  |  | 0.8 | 0 | g/kWhr
Maren Maersk | Lubrication Oil | Scrapedown | Cylinder 2 | SBF01129A-115279 | Scrapedown |  | 27 Dec 2018 04:47:50 |  | 27 Dec 2018 06:14:43 | 22564.37 | 115.84 | PPM | 572.08 | 8.05 | PPM |  |  |  | 106.08 | 3.4 | PPM | 148.71 | 5.54 | PPM | 13.64 | 3.36 | PPM | 3.73 | 1.07 | PPM | 5.9 | 2.09 | PPM | 31224.83 | 93.79 | PPM | 61.49 | 2.76 | PPM |  |  |  | 0.8 | 0 | g/kWhr
Maren Maersk | Lubrication Oil | Scrapedown | Cylinder 2 | SBF01129A-115105 | Scrapedown |  | 04 Jan 2019 02:48:22 |  | 05 Jan 2019 01:12:30 | 19271.39 | 105.69 | PPM | 553.96 | 7.58 | PPM |  |  |  | 145.27 | 3.46 | PPM | 176.67 | 5.7 | PPM | 19 | 3.24 | PPM | 3.12 | 0.99 | PPM | 8.94 | 2.17 | PPM | 26763.37 | 84.68 | PPM | 111.32 | 3.42 | PPM |  |  |  | 0.8 | 0 | g/kWhr
Maren Maersk | Lubrication Oil | Scrapedown | Cylinder 2 | SBF01129A-115117 | Scrapedown |  | 09 Jan 2019 01:09:57 |  | 09 Jan 2019 05:58:48 | 22525.14 | 115.2 | PPM | 549.28 | 7.82 | PPM |  |  |  | 203.33 | 3.9 | PPM | 190.1 | 6.15 | PPM | 17.41 | 3.34 | PPM | 3.29 | 1.04 | PPM | 7.59 | 2.25 | PPM | 30380.02 | 92.05 | PPM | 66.62 | 2.84 | PPM
Maren Maersk | Lubrication Oil | Scrapedown | Cylinder 2 | SBF01129A-115132 | Scrapedown |  | 06 Feb 2019 15:08:33 |  | 06 Feb 2019 15:12:28 | 21547 | 112.98 | PPM | 581.95 | 8.1 | PPM |  |  |  | 166.29 | 3.73 | PPM | 197.3 | 6.27 | PPM | 19.32 | 3.43 | PPM | 3.65 | 1.06 | PPM | 8.24 | 2.29 | PPM | 31528.9 | 93.68 | PPM | 65.95 | 2.83 | PPM |  |  |  | 0.85 | 0 | g/kWhr
Maren Maersk | Lubrication Oil | Scrapedown | Cylinder 2 | SBF01129A-115146 | Scrapedown |  | 12 Feb 2019 19:04:15 |  | 12 Feb 2019 19:30:22 | 22008.12 | 114.63 | PPM | 496.58 | 7.52 | PPM |  |  |  | 174.67 | 3.78 | PPM | 178.45 | 6.05 | PPM | 17.44 | 3.29 | PPM | 4.91 | 1.12 | PPM | 8.01 | 2.26 | PPM | 30750.08 | 93.06 | PPM | 67.92 | 2.9 | PPM |  |  |  | 0.85 | 0 | g/kWhr
Maren Maersk | Lubrication Oil | Scrapedown | Cylinder 2 | SBF01129A-115158 | Scrapedown |  | 19 Feb 2019 16:49:35 |  | 19 Feb 2019 17:12:05 | 9160.37 | 70.8 | PPM | 97.52 | 3.28 | PPM |  |  |  | 61.87 | 2.72 | PPM | 45.69 | 3.04 | PPM | 9.86 | 2.24 | PPM | 6.4 | 1.04 | PPM | 6.87 | 1.63 | PPM | 22403.16 | 71.99 | PPM | 136.68 | 3.51 | PPM
Maren Maersk | Lubrication Oil | Scrapedown | Cylinder 2 | SBF01129A-115173 | Scrapedown |  | 28 Feb 2019 17:37:38 |  | 28 Feb 2019 18:51:07 | 19708.19 | 107.43 | PPM | 544.77 | 7.63 | PPM |  |  |  | 138.29 | 3.47 | PPM | 189.85 | 6 | PPM | 13.66 | 3.22 | PPM | 4.24 | 1.06 | PPM | 7.39 | 2.19 | PPM | 28148.49 | 87.43 | PPM | 107.11 | 3.42 | PPM |  |  |  | 0.8 | 0 | g/kWhr
Maren Maersk | Lubrication Oil | Scrapedown | Cylinder 2 | SBF01129A-115192 | Scrapedown |  | 07 Mar 2019 12:45:39 |  | 07 Mar 2019 12:56:37 | 20804.46 | 110.96 | PPM | 615.78 | 8.2 | PPM |  |  |  | 150.09 | 3.59 | PPM | 196.76 | 6.03 | PPM | 15.15 | 3.38 | PPM | 3.9 | 1.03 | PPM | 7.65 | 2.19 | PPM | 29266.1 | 89.98 | PPM | 95 | 3.2 | PPM
Maren Maersk | Lubrication Oil | Scrapedown | Cylinder 2 | SBF01129A-112507 | Scrapedown |  | 14 Mar 2019 09:21:10 |  | 14 Mar 2019 10:17:44 | 20621.58 | 110.87 | PPM | 1068.96 | 10.67 | PPM |  |  |  | 80.45 | 3.2 | PPM | 180.06 | 6.16 | PPM | 14.87 | 3.93 | PPM | 2.55 | 1.04 | PPM | 4.74 | 2.19 | PPM | 28408.19 | 88.87 | PPM | 86.99 | 3.28 | PPM |  |  |  | 0.8 | 0 | g/kWhr
Maren Maersk | Lubrication Oil | Scrapedown | Cylinder 2 | SBF01129A-112535 | Scrapedown |  | 06 Apr 2019 04:41:07 |  | 06 Apr 2019 05:16:17 | 10795.27 | 78.13 | PPM | 148.08 | 4.06 | PPM |  |  |  | 40.31 | 2.74 | PPM | 35.3 | 3.01 | PPM | 10.07 | 2.44 | PPM | 1.47 | 0.93 | PPM | 5.26 | 1.66 | PPM | 26880.55 | 80.81 | PPM | 83.21 | 3.02 | PPM
Maren Maersk | Lubrication Oil | Scrapedown | Cylinder 2 | SBF01129A-112548 | Scrapedown |  | 12 Apr 2019 02:15:25 |  | 12 Apr 2019 02:46:57 | 16614.99 | 97.62 | PPM | 638.15 | 7.96 | PPM |  |  |  | 65.08 | 2.95 | PPM | 121.34 | 4.81 | PPM | 13.46 | 3.24 | PPM | 2.81 | 0.97 | PPM | 7.62 | 1.98 | PPM | 25793.76 | 81.81 | PPM | 115.71 | 3.47 | PPM
Maren Maersk | Lubrication Oil | Scrapedown | Cylinder 2 | SBF01129A-112564 | Scrapedown |  | 19 Apr 2019 19:29:46 |  | 19 Apr 2019 20:17:22 | 17386.87 | 102.58 | PPM | 821.85 | 9.37 | PPM |  |  |  | 73.07 | 3.14 | PPM | 154.41 | 5.75 | PPM | 13.48 | 3.61 | PPM | 2.65 | 1.05 | PPM | 6.31 | 2.17 | PPM | 28015.61 | 87.83 | PPM | 97 | 3.44 | PPM
Maren Maersk | Lubrication Oil | Scrapedown | Cylinder 2 | SBF01129A-112580 | Scrapedown |  | 25 Apr 2019 20:17:38 |  | 25 Apr 2019 20:48:49 | 18797.08 | 105.4 | PPM | 736.49 | 8.8 | PPM |  |  |  | 186.72 | 3.74 | PPM | 127.01 | 5.19 | PPM | 19.27 | 3.53 | PPM | 2.4 | 1.02 | PPM | 10.37 | 2.19 | PPM | 27768.09 | 86.88 | PPM | 79.43 | 3.1 | PPM
Maren Maersk | Lubrication Oil | Scrapedown | Cylinder 2 | SBF01129A-112593 | Scrapedown |  | 01 May 2019 16:58:07 |  | 01 May 2019 17:01:02 | 16674.54 | 98.67 | PPM | 990.58 | 10.12 | PPM |  |  |  | 66 | 3.05 | PPM | 160.65 | 5.66 | PPM | 10.09 | 3.74 | PPM | 3.07 | 1.03 | PPM | 5.27 | 2.08 | PPM | 29092.28 | 87.62 | PPM | 81.93 | 3.09 | PPM
Maren Maersk | Lubrication Oil | Scrapedown | Cylinder 2 | SBF01129A-115008 | Scrapedown |  | 20 May 2019 13:32:01 |  | 20 May 2019 14:05:00 | 17127.36 | 98.73 | PPM | 656.45 | 8 | PPM |  |  |  | 85.71 | 3.05 | PPM | 165.4 | 5.48 | PPM | 12.02 | 3.22 | PPM | 2.8 | 0.97 | PPM | 7.94 | 2.09 | PPM | 24874.46 | 80.2 | PPM | 112.71 | 3.41 | PPM
Maren Maersk | Lubrication Oil | Scrapedown | Cylinder 2 | SBF01129A-115022 | Scrapedown |  | 28 May 2019 08:06:30 |  | 28 May 2019 08:41:02 | 16001.55 | 96.26 | PPM | 478.65 | 6.96 | PPM |  |  |  | 101.77 | 3.16 | PPM | 169.15 | 5.73 | PPM | 17.65 | 3.07 | PPM | 2.8 | 1 | PPM | 5.99 | 2.11 | PPM | 25407.29 | 81.39 | PPM | 108.35 | 3.46 | PPM
Maren Maersk | Lubrication Oil | Scrapedown | Cylinder 2 | SBF01129A-115036 | Scrapedown |  | 07 Jun 2019 05:58:18 |  | 07 Jun 2019 06:26:26 | 14629.08 | 90.88 | PPM | 322.35 | 5.66 | PPM |  |  |  | 105.89 | 3.11 | PPM | 102.7 | 4.41 | PPM | 13.98 | 2.74 | PPM | 2.63 | 0.95 | PPM | 8.65 | 1.93 | PPM | 24303.16 | 78.17 | PPM | 106.26 | 3.28 | PPM
Maren Maersk | Lubrication Oil | Scrapedown | Cylinder 2 | SBF01129A-115061 | Scrapedown |  | 24 Jun 2019 03:47:30 |  | 24 Jun 2019 03:48:46 | 18698.38 | 104.79 | PPM | 871.96 | 9.36 | PPM |  |  |  | 84.3 | 3.11 | PPM | 179.01 | 5.86 | PPM | 16.07 | 3.59 | PPM | 2.71 | 0.99 | PPM | 5.69 | 2.12 | PPM | 25104.04 | 82.34 | PPM | 113.18 | 3.52 | PPM
Maren Maersk | Lubrication Oil | Scrapedown | Cylinder 2 | SBF01129A-115067 | Scrapedown |  | 27 Jun 2019 23:04:47 |  | 27 Jun 2019 23:06:07 | 17650.95 | 103.62 | PPM | 915.29 | 9.74 | PPM |  |  |  | 86.17 | 3.17 | PPM | 156.55 | 5.55 | PPM | 19.34 | 3.73 | PPM | 3 | 1.01 | PPM | 7.66 | 2.14 | PPM | 25228.56 | 83.65 | PPM | 93.17 | 3.24 | PPM
Maren Maersk | Lubrication Oil | Scrapedown | Cylinder 2 | SBF01129A-115081 | Scrapedown |  | 04 Jul 2019 18:30:39 |  | 04 Jul 2019 18:32:11 | 19474.8 | 107.42 | PPM | 1041.11 | 10.46 | PPM |  |  |  | 102.81 | 3.31 | PPM | 185.03 | 6.06 | PPM | 19.04 | 3.91 | PPM | 2.52 | 1.01 | PPM | 7.94 | 2.25 | PPM | 28201.29 | 87.89 | PPM | 91.79 | 3.26 | PPM
Maren Maersk | Lubrication Oil | Scrapedown | Cylinder 2 | SBF01129A-115095 | Scrapedown |  | 09 Jul 2019 18:37:57 |  | 09 Jul 2019 18:38:59 | 19475.86 | 107.73 | PPM | 1068.98 | 10.64 | PPM |  |  |  | 121.02 | 3.43 | PPM | 184.96 | 6.12 | PPM | 16.6 | 3.94 | PPM | 2.3 | 1.01 | PPM | 6.98 | 2.24 | PPM | 28508.27 | 88.6 | PPM | 91.29 | 3.29 | PPM
Maren Maersk | Lubrication Oil | Scrapedown | Cylinder 2 | SBF01129A-118612 | Scrapedown |  | 15 Jul 2019 15:02:26 |  | 15 Jul 2019 15:03:32 | 16828.32 | 98.75 | PPM | 779.85 | 8.83 | PPM |  |  |  | 101.07 | 3.19 | PPM | 198.44 | 6 | PPM | 14.77 | 3.45 | PPM | 3.1 | 0.99 | PPM | 7.26 | 2.17 | PPM | 26176.32 | 82.89 | PPM | 101.97 | 3.28 | PPM
Maren Maersk | Lubrication Oil | Scrapedown | Cylinder 2 | SBF01129A-118627 | Scrapedown |  | 29 Jul 2019 17:13:52 |  | 29 Jul 2019 17:19:16 | 15278.42 | 92.72 | PPM | 392.64 | 6.21 | PPM |  |  |  | 76.25 | 2.95 | PPM | 120.89 | 4.72 | PPM | 15.07 | 2.86 | PPM | 2.27 | 0.93 | PPM | 6.61 | 1.91 | PPM | 24601.04 | 78.73 | PPM | 111.21 | 3.35 | PPM
Maren Maersk | Lubrication Oil | Scrapedown | Cylinder 2 | SBF01129A-118654 | Scrapedown |  | 13 Aug 2019 11:22:00 |  | 13 Aug 2019 11:23:01 | 15197.73 | 103.73 | PPM | 337.93 | 6.47 | PPM |  |  |  | 148.67 | 3.73 | PPM | 121.86 | 5.49 | PPM | 16.02 | 3.12 | PPM | 3.63 | 1.15 | PPM | 5.01 | 2.16 | PPM | 23821.54 | 86.86 | PPM | 93.65 | 3.59 | PPM
Maren Maersk | Lubrication Oil | Scrapedown | Cylinder 2 | SBF01129A-118680 | Scrapedown |  | 28 Aug 2019 05:34:55 |  | 28 Aug 2019 05:38:56 | 16819.71 | 98.02 | PPM | 663.82 | 8.09 | PPM |  |  |  | 105.36 | 3.18 | PPM | 221.52 | 6.31 | PPM | 20 | 3.32 | PPM | 3.88 | 1.02 | PPM | 8.7 | 2.27 | PPM | 25607.49 | 81.41 | PPM | 104.77 | 3.32 | PPM
Maren Maersk | Lubrication Oil | Scrapedown | Cylinder 2 | SBF01129A-118667 | Scrapedown |  | 20 Aug 2019 07:34:29 |  | 20 Aug 2019 07:35:42 | 16182.75 | 96.61 | PPM | 419.46 | 6.5 | PPM |  |  |  | 193.53 | 3.62 | PPM | 146.97 | 5.29 | PPM | 16.43 | 2.96 | PPM | 2.35 | 0.96 | PPM | 8.56 | 2.1 | PPM | 24660.06 | 80.08 | PPM | 99.86 | 3.28 | PPM
Maren Maersk | Lubrication Oil | Scrapedown | Cylinder 3 | SBF01129A-018912 | Scrapedown |  | 21 Aug 2014 22:05:18 |  | 21 Aug 2014 22:39:22 | 13118.07 | 84.56 | PPM | 66.99 | 2.81 | PPM |  |  |  | 81.84 | 2.76 | PPM | 58.67 | 3.31 | PPM | 28.91 | 2.36 | PPM | 1.79 | 0.86 | PPM | 5.06 | 1.62 | PPM | 17350.3 | 64.54 | PPM | 252.67 | 4.67 | PPM |  |  |  | 0.7 | 0 | g/kWhr
Maren Maersk | Lubrication Oil | Scrapedown | Cylinder 3 | SBF01129A-018925 | Scrapedown |  | 26 Sep 2014 07:16:50 |  | 27 Sep 2014 07:51:01 | 12923.9 | 83.76 | PPM | 53.05 | 2.64 | PPM |  |  |  | 48.47 | 2.62 | PPM | 43.22 | 2.97 | PPM | 18.2 | 2.25 | PPM | 2.09 | 0.88 | PPM | 3.21 | 1.52 | PPM | 19756.04 | 68.66 | PPM | 248.33 | 4.66 | PPM |  |  |  | 0.75 | 0 | g/kWhr
Maren Maersk | Lubrication Oil | Scrapedown | Cylinder 3 | SBF01129A-018950 | Scrapedown |  | 01 Nov 2014 11:24:42 |  | 01 Nov 2014 11:35:11 | 14318.01 | 89.18 | PPM | 79.66 | 3.08 | PPM |  |  |  | 86.79 | 2.89 | PPM | 58.4 | 3.28 | PPM | 18.56 | 2.34 | PPM | 3.62 | 0.93 | PPM | 7.25 | 1.68 | PPM | 20306.51 | 70.84 | PPM | 239.89 | 4.52 | PPM |  |  |  | 0.65 | 0 | g/kWhr
Maren Maersk | Lubrication Oil | Scrapedown | Cylinder 3 | SBF01129A-018977 | Scrapedown |  | 13 Dec 2014 04:03:17 |  | 13 Dec 2014 05:22:55 | 21240.44 | 110.53 | PPM | 231.62 | 5.12 | PPM |  |  |  | 210.35 | 3.81 | PPM | 75.71 | 4.07 | PPM | 27.87 | 2.9 | PPM | 3.95 | 1.06 | PPM | 10.15 | 2.02 | PPM | 27868.37 | 86.74 | PPM | 215.24 | 4.78 | PPM |  |  |  | 0.8 | 0 | g/kWhr
Maren Maersk | Lubrication Oil | Scrapedown | Cylinder 3 | SBF01129A-018991 | Scrapedown |  | 26 Dec 2014 09:02:57 |  | 26 Dec 2014 10:01:28 | 12748.19 | 82.97 | PPM | 61.07 | 2.75 | PPM |  |  |  | 58.38 | 2.67 | PPM | 50.32 | 3.15 | PPM | 21.13 | 2.29 | PPM | 1.7 | 0.87 | PPM | 4.93 | 1.61 | PPM | 19694.17 | 68.31 | PPM | 243.43 | 4.63 | PPM |  |  |  | 0.75 | 0 | g/kWhr
Maren Maersk | Lubrication Oil | Scrapedown | Cylinder 3 | SBF01129A-015566 | Scrapedown |  | 27 Jan 2015 08:08:35 |  | 27 Jan 2015 09:09:38 | 11275.3 | 77.56 | PPM | 45.55 | 2.44 | PPM |  |  |  | 45.55 | 2.51 | PPM | 33.73 | 2.58 | PPM | 13.63 | 2.11 | PPM | 1.87 | 0.82 | PPM | 4.47 | 1.46 | PPM | 16723.72 | 62.17 | PPM | 255.48 | 4.48 | PPM |  |  |  | 0.75 | 0 | g/kWhr
Maren Maersk | Lubrication Oil | Scrapedown | Cylinder 3 | SBF01129A-015578 | Scrapedown |  | 05 Feb 2015 06:28:32 |  | 05 Feb 2015 07:16:07 | 12024.68 | 79.94 | PPM | 44.35 | 2.42 | PPM |  |  |  | 58.92 | 2.58 | PPM | 32.74 | 2.59 | PPM | 16.53 | 2.14 | PPM | 1.63 | 0.82 | PPM | 4.02 | 1.46 | PPM | 16430.49 | 61.72 | PPM | 255.14 | 4.54 | PPM |  |  |  | 0.75 | 0 | g/kWhr
Maren Maersk | Lubrication Oil | Scrapedown | Cylinder 3 | SBF0111B9-056003 | Scrapedown |  | 01 Mar 2015 23:50:35 |  | 02 Mar 2015 00:29:34 | 10848.85 | 76.33 | PPM | 32.55 | 2.17 | PPM |  |  |  | 108.92 | 2.74 | PPM | 25.27 | 2.33 | PPM | 15.24 | 2.04 | PPM | 2 | 0.82 | PPM | 8.61 | 1.56 | PPM | 12640.55 | 54.14 | PPM | 249.74 | 4.41 | PPM |  |  |  | 0.7 | 0 | g/kWhr
Maren Maersk | Lubrication Oil | Scrapedown | Cylinder 3 | SBF01129A-015591 | Scrapedown |  | 15 Apr 2015 01:25:46 |  | 15 Apr 2015 02:07:03 | 15242.89 | 91.91 | PPM | 389.29 | 5.84 | PPM |  |  |  | 150.51 | 3.16 | PPM | 75.87 | 3.65 | PPM | 10.44 | 2.65 | PPM | 4.03 | 0.94 | PPM | 14.38 | 1.94 | PPM | 17312.41 | 65.57 | PPM | 238.01 | 4.52 | PPM |  |  |  | 0.75 | 0 | g/kWhr
Maren Maersk | Lubrication Oil | Scrapedown | Cylinder 3 | SBF01129A-015604 | Scrapedown |  | 16 May 2015 09:23:33 |  | 16 May 2015 09:57:59 | 11980.04 | 80.01 | PPM | 79.84 | 2.94 | PPM |  |  |  | 59.78 | 2.6 | PPM | 49.07 | 3.01 | PPM | 14.36 | 2.18 | PPM | 2.44 | 0.86 | PPM | 5.61 | 1.57 | PPM | 17297.76 | 63.48 | PPM | 251.11 | 4.53 | PPM |  |  |  | 0.8 | 0 | g/kWhr
Maren Maersk | Lubrication Oil | Scrapedown | Cylinder 3 | SBW280707-201503 | Scrapedown |  | 07 Jul 2015 01:38:29 |  | 07 Jul 2015 03:30:30 | 12788.27 | 83.8 | PPM | 66.68 | 2.86 | PPM |  |  |  | 51.19 | 2.66 | PPM | 47.32 | 3.12 | PPM | 14.55 | 2.25 | PPM | 2.37 | 0.91 | PPM | 4.22 | 1.59 | PPM | 20131.53 | 69.65 | PPM | 246.56 | 4.71 | PPM |  |  |  | 0.8 | 0 | g/kWhr
Maren Maersk | Lubrication Oil | Scrapedown | Cylinder 3 | SBW320808-201503 | Scrapedown |  | 10 Aug 2015 03:13:43 |  | 10 Aug 2015 03:58:54 | 21717 | 112.48 | PPM | 587.73 | 7.75 | PPM |  |  |  | 243.42 | 3.93 | PPM | 120.7 | 4.86 | PPM | 15.53 | 3.23 | PPM | 3.55 | 1.02 | PPM | 10.11 | 2.1 | PPM | 24594.68 | 82.12 | PPM | 215.59 | 4.7 | PPM |  |  |  | 0.82 | 0 | g/kWhr
Maren Maersk | Lubrication Oil | Scrapedown | Cylinder 3 | SBW381909-201503 | Scrapedown |  | 19 Sep 2015 13:42:18 |  | 19 Sep 2015 14:19:04 | 13265.54 | 85.07 | PPM | 106.33 | 3.33 | PPM |  |  |  | 88.81 | 2.81 | PPM | 57.15 | 3.27 | PPM | 19.76 | 2.33 | PPM | 1.81 | 0.86 | PPM | 3.71 | 1.57 | PPM | 17761.05 | 65.36 | PPM | 248.36 | 4.62 | PPM |  |  |  | 0.8 | 0 | g/kWhr
Maren Maersk | Lubrication Oil | Scrapedown | Cylinder 3 | SBW432010-201503 | Scrapedown |  | 20 Oct 2015 09:16:01 |  | 20 Oct 2015 09:39:03 | 13862.16 | 87.18 | PPM | 118.51 | 3.46 | PPM |  |  |  | 161.31 | 3.16 | PPM | 75.46 | 3.69 | PPM | 20.06 | 2.34 | PPM | 2.37 | 0.89 | PPM | 7.1 | 1.75 | PPM | 16910.8 | 64.1 | PPM | 256.73 | 4.74 | PPM |  |  |  | 0.8 | 0 | g/kWhr
Maren Maersk | Lubrication Oil | Scrapedown | Cylinder 3 | SBW471811-201503 | Scrapedown |  | 18 Nov 2015 21:35:52 |  | 18 Nov 2015 21:53:00 | 13126.7 | 84.61 | PPM | 89.74 | 3.08 | PPM |  |  |  | 103.76 | 2.84 | PPM | 61.06 | 3.3 | PPM | 11.25 | 2.17 | PPM | 2.57 | 0.87 | PPM | 5.39 | 1.61 | PPM | 16015.69 | 62.03 | PPM | 258.26 | 4.63 | PPM |  |  |  | 0.8 | 0 | g/kWhr
Maren Maersk | Lubrication Oil | Scrapedown | Cylinder 3 | SBF0111B9-056017 | Scrapedown |  | 10 Dec 2015 04:17:27 |  | 11 Dec 2015 00:16:31 | 11686.5 | 79.24 | PPM | 68.5 | 2.74 | PPM |  |  |  | 63.54 | 2.57 | PPM | 47.86 | 2.9 | PPM | 10.44 | 2.08 | PPM | 2.21 | 0.83 | PPM | 4.12 | 1.48 | PPM | 14696.44 | 58.62 | PPM | 257.12 | 4.47 | PPM |  |  |  | 0.8 | 0 | g/kWhr
Maren Maersk | Lubrication Oil | Scrapedown | Cylinder 3 | SBF0111B9-056031 | Scrapedown |  | 24 Jan 2016 09:10:33 |  | 24 Jan 2016 09:47:22 | 12146.23 | 91.61 | PPM | 82.83 | 3.42 | PPM |  |  |  | 49.04 | 2.93 | PPM | 48.12 | 2.98 | PPM | 4.38 | 2.38 | PPM | 3.94 | 0.91 | PPM | 6.41 | 1.58 | PPM | 18708.88 | 75.11 | PPM | 210.74 | 4.16 | PPM
Maren Maersk | Lubrication Oil | Scrapedown | Cylinder 3 | SBF0111B9-056044 | Scrapedown |  | 23 Feb 2016 04:25:53 |  | 23 Feb 2016 05:01:01 | 21411.33 | 112.3 | PPM | 636.57 | 8.28 | PPM |  |  |  | 146.59 | 3.55 | PPM | 137.77 | 5.2 | PPM | 21.65 | 3.45 | PPM | 4.01 | 1.05 | PPM | 9.97 | 2.16 | PPM | 28368.82 | 88.58 | PPM | 225.31 | 4.85 | PPM
Maren Maersk | Lubrication Oil | Scrapedown | Cylinder 3 | SBF0111B9-056057 | Scrapedown |  | 29 Mar 2016 11:03:33 |  | 30 Mar 2016 10:26:24 | 25170.18 | 122.8 | PPM | 301.29 | 6.02 | PPM |  |  |  | 357.93 | 4.69 | PPM | 103.19 | 4.86 | PPM | 29.4 | 3.16 | PPM | 5.27 | 1.17 | PPM | 9.07 | 2.15 | PPM | 30724.35 | 94.22 | PPM | 192.9 | 4.76 | PPM
Maren Maersk | Lubrication Oil | Scrapedown | Cylinder 3 | SBF0111B9-056070 | Scrapedown |  | 24 Apr 2016 08:01:54 |  | 25 Apr 2016 08:36:25 | 25601.35 | 123.59 | PPM | 264.6 | 5.69 | PPM |  |  |  | 241.28 | 4.16 | PPM | 79.33 | 4.25 | PPM | 18.97 | 2.99 | PPM | 3.27 | 1.06 | PPM | 8.88 | 2.03 | PPM | 31443.15 | 95.29 | PPM | 196.79 | 4.69 | PPM |  |  |  | 0.8 | 0 | g/kWhr
Maren Maersk | Lubrication Oil | Scrapedown | Cylinder 3 | SBF0111B9-056096 | Scrapedown |  | 17 Jun 2016 08:33:47 |  | 17 Jun 2016 09:08:55 | 28879.54 | 132.92 | PPM | 381.97 | 6.98 | PPM |  |  |  | 370.03 | 4.94 | PPM | 134.93 | 5.62 | PPM | 41.76 | 3.55 | PPM | 3.59 | 1.13 | PPM | 12.62 | 2.42 | PPM | 34929.35 | 102.73 | PPM | 186.42 | 4.82 | PPM |  |  |  | 0.8 | 0 | g/kWhr
Maren Maersk | Lubrication Oil | Scrapedown | Cylinder 3 | SBF0111B9-056109 | Scrapedown |  | 22 Jun 2016 08:33:51 |  | 22 Jun 2016 13:20:42 | 22290.96 | 116.03 | PPM | 210.22 | 5.21 | PPM |  |  |  | 281.17 | 4.4 | PPM | 76.31 | 4.36 | PPM | 34.91 | 3.13 | PPM | 3.17 | 1.1 | PPM | 8.87 | 2.1 | PPM | 33778.31 | 98.19 | PPM | 185.34 | 4.74 | PPM |  |  |  | 0.9 | 0 | g/kWhr
Maren Maersk | Lubrication Oil | Scrapedown | Cylinder 3 | SBF0111B9-056083 | Scrapedown |  | 24 May 2016 12:44:05 |  | 25 May 2016 13:08:07 | 19016.72 | 106.01 | PPM | 461.83 | 7.17 | PPM |  |  |  | 379.14 | 4.68 | PPM | 219.77 | 6.63 | PPM | 31.82 | 3.35 | PPM | 4.55 | 1.11 | PPM | 18.61 | 2.68 | PPM | 30428.65 | 90.99 | PPM | 208.24 | 4.83 | PPM |  |  |  | 0.8 | 0 | g/kWhr
Maren Maersk | Lubrication Oil | Scrapedown | Cylinder 3 | SBF0111B9-056121 | Scrapedown |  | 15 Jul 2016 08:51:49 |  | 15 Jul 2016 12:56:49 | 27371.58 | 129.34 | PPM | 323.2 | 6.46 | PPM |  |  |  | 247.09 | 4.35 | PPM | 107.16 | 4.99 | PPM | 27.66 | 3.3 | PPM | 2.7 | 1.07 | PPM | 10.91 | 2.25 | PPM | 35464.73 | 103.01 | PPM | 190.23 | 4.78 | PPM |  |  |  | 0.8 | 0 | g/kWhr
Maren Maersk | Lubrication Oil | Scrapedown | Cylinder 3 | SBF01129A-070503 | Scrapedown |  | 24 Aug 2016 10:29:15 |  | 24 Aug 2016 10:45:12 | 29106.56 | 141.48 | PPM | 502.65 | 8.59 | PPM |  |  |  | 249.55 | 4.73 | PPM | 159.9 | 6.07 | PPM | 24.4 | 3.83 | PPM | 4.64 | 1.18 | PPM | 11.71 | 2.47 | PPM | 39265.9 | 115.57 | PPM | 195.45 | 4.94 | PPM |  |  |  | 0.8 | 0 | g/kWhr
Maren Maersk | Lubrication Oil | Scrapedown | Cylinder 3 | SBF01129A-070516 | Scrapedown |  | 06 Sep 2016 13:11:29 |  | 06 Sep 2016 13:28:01 | 26670.7 | 128.56 | PPM | 439.62 | 7.54 | PPM |  |  |  | 149.65 | 3.87 | PPM | 158.84 | 6.09 | PPM | 21.58 | 3.45 | PPM | 3.23 | 1.13 | PPM | 7.08 | 2.33 | PPM | 37053.01 | 105.78 | PPM | 209.33 | 5.13 | PPM |  |  |  | 0.9 | 0 | g/kWhr
Maren Maersk | Lubrication Oil | Scrapedown | Cylinder 3 | SBF01129A-015621 | Scrapedown |  | 24 Sep 2016 09:06:32 |  | 24 Sep 2016 09:35:44 | 24304.67 | 123.54 | PPM | 318.61 | 6.51 | PPM |  |  |  | 128.88 | 3.75 | PPM | 105.11 | 4.91 | PPM | 14.29 | 3.17 | PPM | 4.81 | 1.16 | PPM | 10.06 | 2.19 | PPM | 36703.21 | 105.15 | PPM | 184.66 | 4.67 | PPM |  |  |  | 1 | 0 | g/kWhr
Maren Maersk | Lubrication Oil | Scrapedown | Cylinder 3 | SBF01129A-015636 | Scrapedown |  | 11 Oct 2016 09:20:11 |  | 11 Oct 2016 13:30:26 | 23500.87 | 122.9 | PPM | 260.26 | 5.84 | PPM |  |  |  | 249.8 | 4.33 | PPM | 93.34 | 4.46 | PPM | 21.13 | 3.1 | PPM | 2.94 | 1.02 | PPM | 8.76 | 2.03 | PPM | 31229.46 | 97.85 | PPM | 172.66 | 4.33 | PPM |  |  |  | 0.9 | 0 | g/kWhr
Maren Maersk | Lubrication Oil | Scrapedown | Cylinder 3 | SBF01129A-015660 | Scrapedown |  | 21 Oct 2016 12:21:21 |  | 21 Oct 2016 12:41:08 | 23307.48 | 126.63 | PPM | 248.53 | 5.91 | PPM |  |  |  | 123.11 | 3.76 | PPM | 80.6 | 4.24 | PPM | 11.37 | 3.06 | PPM | 5.52 | 1.14 | PPM | 8.63 | 2.01 | PPM | 31172.09 | 101.11 | PPM | 176.71 | 4.43 | PPM |  |  |  | 0.9 | 0 | g/kWhr
Maren Maersk | Lubrication Oil | Scrapedown | Cylinder 3 | SBF01129A-015681 | Scrapedown |  | 04 Nov 2016 14:08:01 |  | 04 Nov 2016 14:28:24 | 23696.83 | 118.84 | PPM | 268.38 | 5.64 | PPM |  |  |  | 170.97 | 3.74 | PPM | 96.25 | 4.56 | PPM | 12.67 | 2.87 | PPM | 2.94 | 1.03 | PPM | 9.68 | 2.09 | PPM | 29482.36 | 91.64 | PPM | 193.76 | 4.62 | PPM |  |  |  | 0.8 | 0 | g/kWhr
Maren Maersk | Lubrication Oil | Scrapedown | Cylinder 3 | SBF01129A-015695 | Scrapedown |  | 11 Nov 2016 09:09:03 |  | 11 Nov 2016 09:22:15 | 27142.07 | 128.31 | PPM | 304.57 | 6.22 | PPM |  |  |  | 243.22 | 4.28 | PPM | 106.96 | 4.93 | PPM | 18.99 | 3.13 | PPM | 3.67 | 1.1 | PPM | 8.71 | 2.15 | PPM | 34170.11 | 100.66 | PPM | 181.77 | 4.63 | PPM |  |  |  | 0.8 | 0 | g/kWhr
Maren Maersk | Lubrication Oil | Scrapedown | Cylinder 3 | SBF01129A-015700 | Scrapedown |  | 09 Dec 2016 11:10:10 |  | 09 Dec 2016 11:35:52 | 26638.1 | 128.43 | PPM | 292.11 | 6.2 | PPM |  |  |  | 120.53 | 3.66 | PPM | 107.92 | 5.1 | PPM | 17.46 | 3.14 | PPM | 3.49 | 1.13 | PPM | 11.82 | 2.32 | PPM | 35516.46 | 103.55 | PPM | 183.02 | 4.78 | PPM
Maren Maersk | Lubrication Oil | Scrapedown | Cylinder 3 | SBF01129A-015714 | Scrapedown |  | 23 Dec 2016 11:23:12 |  | 23 Dec 2016 12:14:46 | 25974.34 | 126.72 | PPM | 376.76 | 7 | PPM |  |  |  | 112.55 | 3.63 | PPM | 131.61 | 5.6 | PPM | 14.56 | 3.26 | PPM | 2.94 | 1.12 | PPM | 6.64 | 2.23 | PPM | 36861.12 | 105.16 | PPM | 204.09 | 5.07 | PPM
Maren Maersk | Lubrication Oil | Scrapedown | Cylinder 3 | SBF01129A-015727 | Scrapedown |  | 23 Jan 2017 07:16:46 |  | 23 Jan 2017 07:40:47 | 26078.83 | 126.35 | PPM | 177.94 | 4.92 | PPM |  |  |  | 239.06 | 4.26 | PPM | 73.81 | 4.3 | PPM | 13.23 | 2.85 | PPM | 4.34 | 1.15 | PPM | 9.53 | 2.11 | PPM | 34110.03 | 100.7 | PPM | 174.16 | 4.61 | PPM
Maren Maersk | Lubrication Oil | Scrapedown | Cylinder 3 | SBF01129A-015740 | Scrapedown |  | 07 Feb 2017 14:08:51 |  | 07 Feb 2017 16:03:59 | 26416.9 | 127.89 | PPM | 282.05 | 6.11 | PPM |  |  |  | 114.61 | 3.63 | PPM | 105.54 | 5.01 | PPM | 13.16 | 3.07 | PPM | 3.16 | 1.11 | PPM | 8.07 | 2.16 | PPM | 35752 | 103.81 | PPM | 183.6 | 4.74 | PPM
Maren Maersk | Lubrication Oil | Scrapedown | Cylinder 3 | SBF01129A-070530 | Scrapedown |  | 14 Feb 2017 08:01:06 |  | 14 Feb 2017 10:12:32 | 26579.83 | 128.74 | PPM | 272.2 | 6.04 | PPM |  |  |  | 129.82 | 3.74 | PPM | 102.31 | 4.95 | PPM | 12.76 | 3.06 | PPM | 4.21 | 1.15 | PPM | 7.21 | 2.13 | PPM | 35984.59 | 104.58 | PPM | 190.15 | 4.83 | PPM
Maren Maersk | Lubrication Oil | Scrapedown | Cylinder 3 | SBF0111B9-056145 | Scrapedown |  | 09 Mar 2017 06:43:15 |  | 09 Mar 2017 09:00:38 | 29796.19 | 247.87 | PPM | 398.63 | 13.14 | PPM |  |  |  | 344.16 | 8.91 | PPM | 155.87 | 6.02 | PPM | 23.18 | 6.22 | PPM | 3.51 | 1.14 | PPM | 10.84 | 2.44 | PPM | 35933.45 | 191.83 | PPM | 190.31 | 4.9 | PPM
Maren Maersk | Lubrication Oil | Scrapedown | Cylinder 3 | SBF0111B9-056146 | Scrapedown |  | 09 Mar 2017 13:47:22 |  | 09 Mar 2017 13:48:26 | 28291.66 | 131.23 | PPM | 236.17 | 5.58 | PPM |  |  |  | 314.83 | 4.65 | PPM | 86.54 | 4.59 | PPM | 18 | 3.02 | PPM | 3.12 | 1.1 | PPM | 10.07 | 2.17 | PPM | 34540.64 | 101.75 | PPM | 176.79 | 4.64 | PPM
Maren Maersk | Lubrication Oil | Scrapedown | Cylinder 3 | SBF0111B9-056147 | Scrapedown |  | 10 Mar 2017 07:21:02 |  | 10 Mar 2017 07:29:19 | 27045.85 | 128.05 | PPM | 249.85 | 5.71 | PPM |  |  |  | 288.83 | 4.52 | PPM | 90.97 | 4.72 | PPM | 16.79 | 3.02 | PPM | 3.3 | 1.11 | PPM | 9.49 | 2.18 | PPM | 35000.35 | 101.81 | PPM | 185.77 | 4.78 | PPM
Maren Maersk | Lubrication Oil | Scrapedown | Cylinder 3 | SBF0111B9-056151 | Scrapedown |  | 20 Mar 2017 12:21:00 |  | 20 Mar 2017 13:16:44 | 28082.54 | 130.85 | PPM | 288.05 | 6.13 | PPM |  |  |  | 103.4 | 3.54 | PPM | 107.44 | 5.08 | PPM | 15.78 | 3.1 | PPM | 2.5 | 1.08 | PPM | 8.73 | 2.21 | PPM | 35780.26 | 103.63 | PPM | 181.39 | 4.74 | PPM
Maren Maersk | Lubrication Oil | Scrapedown | Cylinder 3 | SBF0111B9-056165 | Scrapedown |  | 04 Apr 2017 13:00:42 |  | 04 Apr 2017 13:30:59 | 29857.37 | 137.14 | PPM | 328.81 | 6.69 | PPM |  |  |  | 158.46 | 3.98 | PPM | 127.74 | 5.55 | PPM | 16 | 3.26 | PPM | 4.01 | 1.17 | PPM | 8.25 | 2.29 | PPM | 37391.17 | 108.24 | PPM | 195.07 | 4.99 | PPM
Maren Maersk | Lubrication Oil | Scrapedown | Cylinder 3 | SBF0111B9-056177 | Scrapedown |  | 25 Apr 2017 09:01:34 |  | 25 Apr 2017 09:21:51 | 26731.51 | 128.11 | PPM | 386.32 | 7.03 | PPM |  |  |  | 264.67 | 4.45 | PPM | 166.58 | 6.11 | PPM | 23.23 | 3.35 | PPM | 4.72 | 1.17 | PPM | 10.02 | 2.4 | PPM | 35758.17 | 103.44 | PPM | 182.35 | 4.73 | PPM
Maren Maersk | Lubrication Oil | Scrapedown | Cylinder 3 | SBF0111B9-056192 | Scrapedown |  | 08 May 2017 12:04:32 |  | 08 May 2017 12:27:54 | 30671.56 | 140.23 | PPM | 355.5 | 7.09 | PPM |  |  |  | 156.13 | 4.06 | PPM | 143.83 | 5.99 | PPM | 15.76 | 3.37 | PPM | 5.24 | 1.26 | PPM | 11.17 | 2.49 | PPM | 39984.65 | 113.18 | PPM | 211.65 | 5.3 | PPM
Maren Maersk | Lubrication Oil | Scrapedown | Cylinder 3 | SBF0111B9-056204 | Scrapedown |  | 23 May 2017 12:00:12 |  | 23 May 2017 12:20:56 | 29346.37 | 136.12 | PPM | 381.62 | 7.21 | PPM |  |  |  | 123.04 | 3.79 | PPM | 144.57 | 5.92 | PPM | 15.95 | 3.36 | PPM | 3.23 | 1.15 | PPM | 10.85 | 2.44 | PPM | 38431.92 | 109.7 | PPM | 197.81 | 5.06 | PPM
Maren Maersk | Lubrication Oil | Scrapedown | Cylinder 3 | SBF0111B9-056217 | Scrapedown |  | 27 May 2017 08:56:05 |  | 27 May 2017 09:19:24 | 27350.64 | 129.52 | PPM | 307.44 | 6.26 | PPM |  |  |  | 322.29 | 4.67 | PPM | 122.4 | 5.37 | PPM | 20.94 | 3.16 | PPM | 3.43 | 1.12 | PPM | 10.08 | 2.3 | PPM | 33320.93 | 100.01 | PPM | 186.52 | 4.81 | PPM
Maren Maersk | Lubrication Oil | Scrapedown | Cylinder 3 | SBF0111B9-056230 | Scrapedown |  | 07 Jun 2017 09:21:01 |  | 07 Jun 2017 11:14:38 | 29241.51 | 134.12 | PPM | 378.86 | 7.02 | PPM |  |  |  | 129.69 | 3.74 | PPM | 136.63 | 5.7 | PPM | 19.57 | 3.32 | PPM | 2.49 | 1.1 | PPM | 6.89 | 2.26 | PPM | 36336.47 | 105.25 | PPM | 201.14 | 5.04 | PPM
Maren Maersk | Lubrication Oil | Scrapedown | Cylinder 3 | SBF0111B9-056243 | Scrapedown |  | 23 Jun 2017 12:46:21 |  | 23 Jun 2017 13:12:51 | 27056.78 | 128.37 | PPM | 251.34 | 5.72 | PPM |  |  |  | 208.77 | 4.11 | PPM | 94.55 | 4.75 | PPM | 20.54 | 3.07 | PPM | 3.07 | 1.09 | PPM | 10.42 | 2.2 | PPM | 34313.09 | 101.07 | PPM | 199.2 | 4.9 | PPM |  |  |  | 0.8 | 0 | g/kWhr
Maren Maersk | Lubrication Oil | Scrapedown | Cylinder 3 | SBF0111B9-056257 | Scrapedown |  | 12 Jul 2017 12:13:07 |  | 12 Jul 2017 12:38:01 | 26395.19 | 126.13 | PPM | 263.06 | 5.78 | PPM |  |  |  | 147.45 | 3.73 | PPM | 102.86 | 4.88 | PPM | 18.81 | 3.03 | PPM | 3.19 | 1.09 | PPM | 7.88 | 2.12 | PPM | 33617.46 | 99.32 | PPM | 183.98 | 4.67 | PPM |  |  |  | 0.8 | 0 | g/kWhr
Maren Maersk | Lubrication Oil | Scrapedown | Cylinder 3 | SBF0111B9-056270 | Scrapedown |  | 19 Jul 2017 11:51:32 |  | 19 Jul 2017 12:23:02 | 25054.93 | 122.12 | PPM | 394.58 | 6.86 | PPM |  |  |  | 145.91 | 3.68 | PPM | 109.62 | 5 | PPM | 19.08 | 3.21 | PPM | 3.96 | 1.12 | PPM | 10.68 | 2.23 | PPM | 32907.51 | 97.19 | PPM | 212.8 | 5 | PPM |  |  |  | 0.8 | 0 | g/kWhr
Maren Maersk | Lubrication Oil | Scrapedown | Cylinder 3 | SBF0111B9-056284 | Scrapedown |  | 02 Aug 2017 10:11:21 |  | 02 Aug 2017 10:35:39 | 23815.07 | 118.34 | PPM | 381.1 | 6.55 | PPM |  |  |  | 151.92 | 3.6 | PPM | 107.9 | 4.77 | PPM | 18.18 | 3.08 | PPM | 3.07 | 1.03 | PPM | 7.17 | 2.03 | PPM | 28788.97 | 89.98 | PPM | 201.81 | 4.69 | PPM |  |  |  | 0.8 | 0 | g/kWhr
Maren Maersk | Lubrication Oil | Scrapedown | Cylinder 3 | SBF0111B9-056297 | Scrapedown |  | 14 Aug 2017 11:17:14 |  | 14 Aug 2017 13:11:47 | 24237.45 | 119.61 | PPM | 350.98 | 6.32 | PPM |  |  |  | 136.36 | 3.52 | PPM | 98.25 | 4.56 | PPM | 16.91 | 3.02 | PPM | 2.21 | 0.99 | PPM | 7 | 1.99 | PPM | 28565.86 | 89.95 | PPM | 202.61 | 4.68 | PPM |  |  |  | 0.8 | 0 | g/kWhr
Maren Maersk | Lubrication Oil | Scrapedown | Cylinder 3 | SBF01129A-070550 | Scrapedown |  | 26 Aug 2017 13:18:05 |  | 26 Aug 2017 13:58:25 | 24934.34 | 121.87 | PPM | 404.5 | 6.85 | PPM |  |  |  | 129.36 | 3.54 | PPM | 109.18 | 4.83 | PPM | 18.26 | 3.17 | PPM | 2.8 | 1.03 | PPM | 8.65 | 2.1 | PPM | 30404.36 | 93.43 | PPM | 206.21 | 4.77 | PPM |  |  |  | 0.8 | 0 | g/kWhr
Maren Maersk | Lubrication Oil | Scrapedown | Cylinder 3 | SBF01129A-070564 | Scrapedown |  | 06 Sep 2017 10:55:45 |  | 06 Sep 2017 11:23:48 | 28348.34 | 134.51 | PPM | 494.64 | 8.18 | PPM |  |  |  | 115.72 | 3.77 | PPM | 144.94 | 5.84 | PPM | 19.15 | 3.6 | PPM | 4.46 | 1.19 | PPM | 7.86 | 2.31 | PPM | 38905.85 | 110.6 | PPM | 198.34 | 5 | PPM |  |  |  | 0.8 | 0 | g/kWhr
Maren Maersk | Lubrication Oil | Scrapedown | Cylinder 3 | SBF01129A-070577 | Scrapedown |  | 19 Sep 2017 11:52:15 |  | 19 Sep 2017 12:20:06 | 26161.94 | 125.97 | PPM | 468.8 | 7.62 | PPM |  |  |  | 194.05 | 4.04 | PPM | 144.72 | 5.69 | PPM | 18.48 | 3.39 | PPM | 4.66 | 1.16 | PPM | 11.94 | 2.39 | PPM | 35313.4 | 101.98 | PPM | 183.74 | 4.71 | PPM |  |  |  | 0.8 | 0 | g/kWhr
Maren Maersk | Lubrication Oil | Scrapedown | Cylinder 3 | SBF01129A-070590 | Scrapedown |  | 30 Sep 2017 08:37:49 |  | 30 Sep 2017 09:15:52 | 28018.32 | 136.8 | PPM | 384.94 | 7.27 | PPM |  |  |  | 117.62 | 3.77 | PPM | 134.95 | 5.91 | PPM | 17.79 | 3.4 | PPM | 3.83 | 1.2 | PPM | 6.15 | 2.32 | PPM | 33992.38 | 105.68 | PPM | 175.28 | 4.92 | PPM |  |  |  | 0.8 | 0 | g/kWhr
Maren Maersk | Lubrication Oil | Scrapedown | Cylinder 3 | SBF01129A-070603 | Scrapedown |  | 17 Oct 2017 12:13:59 |  | 17 Oct 2017 13:13:30 | 28090.54 | 134.67 | PPM | 343.43 | 6.84 | PPM |  |  |  | 106.91 | 3.67 | PPM | 111.68 | 5.43 | PPM | 19.8 | 3.33 | PPM | 3.65 | 1.2 | PPM | 7.93 | 2.3 | PPM | 35822.06 | 106.69 | PPM | 182.58 | 5.01 | PPM |  |  |  | 0.8 | 0 | g/kWhr
Maren Maersk | Lubrication Oil | Scrapedown | Cylinder 3 | SBF01129A-070615 | Scrapedown |  | 27 Oct 2017 11:45:11 |  | 27 Oct 2017 11:48:10 | 27761.77 | 129.95 | PPM | 376.06 | 6.82 | PPM |  |  |  | 280.08 | 4.44 | PPM | 118.59 | 5.15 | PPM | 22.42 | 3.27 | PPM | 3.87 | 1.11 | PPM | 11.5 | 2.27 | PPM | 32803.86 | 98.95 | PPM | 179.72 | 4.6 | PPM |  |  |  | 0.9 | 0 | g/kWhr
Maren Maersk | Lubrication Oil | Scrapedown | Cylinder 3 | SBF01129A-070624 | Scrapedown |  | 29 Oct 2017 14:49:54 |  | 29 Oct 2017 12:51:15 | 26180.09 | 126.7 | PPM | 494.59 | 7.79 | PPM |  |  |  | 273.12 | 4.44 | PPM | 156.42 | 5.98 | PPM | 26.25 | 3.51 | PPM | 3.61 | 1.13 | PPM | 11.83 | 2.45 | PPM | 33748.11 | 100.22 | PPM | 196.4 | 4.93 | PPM
Maren Maersk | Lubrication Oil | Scrapedown | Cylinder 3 | SBF01129A-070637 | Scrapedown |  | 15 Nov 2017 09:19:45 |  | 15 Nov 2017 09:53:03 | 27674.09 | 130.64 | PPM | 471.35 | 7.68 | PPM |  |  |  | 155.08 | 3.85 | PPM | 139.54 | 5.53 | PPM | 17.39 | 3.4 | PPM | 4.97 | 1.16 | PPM | 9.52 | 2.27 | PPM | 34196.04 | 101.72 | PPM | 179.04 | 4.59 | PPM |  |  |  | 0.8 | 0 | g/kWhr
Maren Maersk | Lubrication Oil | Scrapedown | Cylinder 3 | SBF01129A-070650 | Scrapedown |  | 16 Dec 2017 05:12:46 |  | 16 Dec 2017 05:38:39 | 29530.98 | 135.25 | PPM | 304.05 | 6.32 | PPM |  |  |  | 198.97 | 4.12 | PPM | 87.69 | 4.59 | PPM | 19.62 | 3.19 | PPM | 3.17 | 1.09 | PPM | 9.4 | 2.14 | PPM | 34646.35 | 103.22 | PPM | 182.19 | 4.68 | PPM |  |  |  | 0.8 | 0 | g/kWhr
Maren Maersk | Lubrication Oil | Scrapedown | Cylinder 3 | SBF01129A-070666 | Scrapedown |  | 26 Dec 2017 11:25:20 |  | 26 Dec 2017 11:49:56 | 30771.58 | 140.36 | PPM | 242.26 | 5.92 | PPM |  |  |  | 123.49 | 3.83 | PPM | 69.8 | 4.34 | PPM | 19.88 | 3.21 | PPM | 4.52 | 1.2 | PPM | 10.67 | 2.2 | PPM | 38714.91 | 111.36 | PPM | 179.57 | 4.81 | PPM |  |  |  | 0.8 | 0 | g/kWhr
Maren Maersk | Lubrication Oil | Scrapedown | Cylinder 3 | SBF01129A-070679 | Scrapedown |  | 03 Jan 2018 13:20:45 |  | 03 Jan 2018 15:04:55 | 28628.42 | 135.5 | PPM | 145.01 | 4.73 | PPM |  |  |  | 191.23 | 4.21 | PPM | 42.09 | 3.56 | PPM | 20.27 | 3.02 | PPM | 3.83 | 1.15 | PPM | 13.93 | 2.21 | PPM | 38232.65 | 110.04 | PPM | 178.24 | 4.75 | PPM |  |  |  | 0.8 | 0 | g/kWhr
Maren Maersk | Lubrication Oil | Scrapedown | Cylinder 3 | SBF01129A-070692 | Scrapedown |  | 05 Feb 2018 18:32:09 |  | 05 Feb 2018 18:57:11 | 23891.34 | 119.88 | PPM | 294.47 | 5.98 | PPM |  |  |  | 112.11 | 3.47 | PPM | 56.4 | 3.8 | PPM | 17.99 | 3.03 | PPM | 3.06 | 1.07 | PPM | 11.56 | 2.1 | PPM | 31671.52 | 95.49 | PPM | 206.21 | 4.9 | PPM |  |  |  | 0.9 | 0 | g/kWhr
Maren Maersk | Lubrication Oil | Scrapedown | Cylinder 3 | SBF01129A-070711 | Scrapedown |  | 22 Feb 2018 07:15:05 |  | 22 Feb 2018 08:12:09 | 28958.04 | 133.55 | PPM | 608.85 | 8.71 | PPM |  |  |  | 108.4 | 3.59 | PPM | 95.35 | 4.76 | PPM | 27.98 | 3.74 | PPM | 3.71 | 1.12 | PPM | 10.23 | 2.19 | PPM | 34965 | 103.2 | PPM | 187.93 | 4.76 | PPM |  |  |  | 0.8 | 0 | g/kWhr
Maren Maersk | Lubrication Oil | Scrapedown | Cylinder 3 | SBF01129A-070762 | Scrapedown |  | 30 Jun 2018 17:08:18 |  | 30 Jun 2018 17:24:15 | 12505.33 | 84.69 | PPM | 53.74 | 2.92 | PPM |  |  |  | 76.64 | 3.08 | PPM | 41.01 | 3.19 | PPM | 14.08 | 2.43 | PPM | 3.92 | 1.05 | PPM | 8.75 | 1.84 | PPM | 31659.14 | 89.01 | PPM | 235.73 | 4.93 | PPM
Maren Maersk | Lubrication Oil | Scrapedown | Cylinder 3 | SBF01129A-070785 | Scrapedown |  | 10 Jul 2018 12:09:09 |  | 10 Jul 2018 12:26:48 | 25595.05 | 125.76 | PPM | 476.97 | 7.75 | PPM |  |  |  | 165.29 | 3.92 | PPM | 119.8 | 5.28 | PPM | 18.44 | 3.44 | PPM | 3.36 | 1.12 | PPM | 9.83 | 2.27 | PPM | 35554.19 | 103.1 | PPM | 197.62 | 4.91 | PPM
Maren Maersk | Lubrication Oil | Scrapedown | Cylinder 3 | SBF00129A-070811 | Scrapedown |  | 19 Jul 2018 06:06:42 |  | 19 Jul 2018 06:16:48 | 21577.99 | 113.47 | PPM | 349.38 | 6.29 | PPM |  |  |  | 195.48 | 3.82 | PPM | 87.98 | 4.25 | PPM | 17.84 | 3.03 | PPM | 3.81 | 1.03 | PPM | 10.52 | 2.03 | PPM | 28220.66 | 89.01 | PPM | 215.62 | 4.7 | PPM |  |  |  | 1 | 0 | g/kWhr
Maren Maersk | Lubrication Oil | Scrapedown | Cylinder 3 | SBF01129A-070813 | Scrapedown |  | 20 Jul 2018 04:19:11 |  | 20 Jul 2018 04:21:06 | 22297.85 | 114.18 | PPM | 369.16 | 6.39 | PPM |  |  |  | 232.68 | 3.97 | PPM | 96.68 | 4.45 | PPM | 19.55 | 3.05 | PPM | 3.38 | 1.02 | PPM | 8.33 | 2 | PPM | 27954.17 | 87.91 | PPM | 223.21 | 4.81 | PPM
Maren Maersk | Lubrication Oil | Scrapedown | Cylinder 3 | SBF01129A-070815 | Scrapedown |  | 21 Jul 2018 02:54:37 |  | 21 Jul 2018 03:05:05 | 21858.92 | 113.85 | PPM | 373.35 | 6.43 | PPM |  |  |  | 235.26 | 3.99 | PPM | 100.27 | 4.47 | PPM | 20.69 | 3.07 | PPM | 4.5 | 1.06 | PPM | 9.76 | 2.03 | PPM | 27201.79 | 87.2 | PPM | 223.51 | 4.77 | PPM
Maren Maersk | Lubrication Oil | Scrapedown | Cylinder 3 | SBF01129A-070819 | Scrapedown |  | 27 Jul 2018 04:36:07 |  | 27 Jul 2018 04:50:12 | 15682.64 | 93.95 | PPM | 153.3 | 4.16 | PPM |  |  |  | 79.51 | 3.01 | PPM | 44.23 | 3.2 | PPM | 22.64 | 2.63 | PPM | 2.63 | 0.97 | PPM | 8.63 | 1.81 | PPM | 26603.44 | 82.04 | PPM | 205.61 | 4.52 | PPM
Maren Maersk | Lubrication Oil | Scrapedown | Cylinder 3 | SBF01129A-070833 | Scrapedown |  | 11 Aug 2018 05:11:38 |  | 11 Aug 2018 05:27:37 | 21751.99 | 112.24 | PPM | 326.38 | 5.9 | PPM |  |  |  | 279.06 | 4.09 | PPM | 91.03 | 4.26 | PPM | 19.23 | 2.91 | PPM | 3.5 | 1.01 | PPM | 11.82 | 2.06 | PPM | 25122.18 | 82.79 | PPM | 225.75 | 4.76 | PPM
Maren Maersk | Lubrication Oil | Scrapedown | Cylinder 3 | SBF01129A-070849 | Scrapedown |  | 13 Aug 2018 08:36:20 |  | 13 Aug 2018 08:53:33 | 23024.16 | 116.28 | PPM | 395.28 | 6.58 | PPM |  |  |  | 327.16 | 4.39 | PPM | 101.45 | 4.52 | PPM | 30.77 | 3.2 | PPM | 4.43 | 1.06 | PPM | 13.85 | 2.17 | PPM | 26964.98 | 86.73 | PPM | 220.71 | 4.77 | PPM
Maren Maersk | Lubrication Oil | Scrapedown | Cylinder 3 | SBF01129A-070760 | Scrapedown |  | 14 Aug 2018 05:01:33 |  | 14 Aug 2018 05:08:36 | 21612.73 | 113.59 | PPM | 387.09 | 6.55 | PPM |  |  |  | 261.59 | 4.12 | PPM | 99.2 | 4.48 | PPM | 25.83 | 3.15 | PPM | 4.37 | 1.06 | PPM | 12.33 | 2.12 | PPM | 27111.59 | 87.25 | PPM | 229.68 | 4.86 | PPM
Maren Maersk | Lubrication Oil | Scrapedown | Cylinder 3 | SBF01129A-070872 | Scrapedown |  | 16 Aug 2018 08:00:00 |  | 16 Aug 2018 09:13:23 | 21311.86 | 111.98 | PPM | 349.46 | 6.19 | PPM |  |  |  | 269.09 | 4.11 | PPM | 86.5 | 4.18 | PPM | 23.33 | 3.04 | PPM | 3.66 | 1.02 | PPM | 11.11 | 2.03 | PPM | 26629.38 | 85.76 | PPM | 216.72 | 4.67 | PPM
Maren Maersk | Lubrication Oil | Scrapedown | Cylinder 3 | SBF01129A-070105 | Scrapedown |  | 24 Aug 2018 10:19:13 |  | 24 Aug 2018 10:52:35 | 21550.42 | 112.59 | PPM | 354.11 | 6.25 | PPM |  |  |  | 174.51 | 3.67 | PPM | 93.35 | 4.34 | PPM | 23.83 | 3.06 | PPM | 4.41 | 1.05 | PPM | 9.3 | 2 | PPM | 27330.07 | 86.97 | PPM | 224.79 | 4.78 | PPM
Maren Maersk | Lubrication Oil | Scrapedown | Cylinder 3 | SBF01129A-070119 | Scrapedown |  | 29 Aug 2018 13:20:34 |  | 29 Aug 2018 13:22:04 | 21707.51 | 118.14 | PPM | 393.27 | 6.87 | PPM |  |  |  | 236.16 | 4.16 | PPM | 94.22 | 4.31 | PPM | 19.02 | 3.21 | PPM | 4.66 | 1.05 | PPM | 11.57 | 2.05 | PPM | 27521 | 91.27 | PPM | 211.62 | 4.6 | PPM
Maren Maersk | Lubrication Oil | Scrapedown | Cylinder 3 | SBF01129A-070126 | Scrapedown |  | 31 Aug 2018 15:53:01 |  | 31 Aug 2018 16:31:01 | 22063.49 | 114.3 | PPM | 370.2 | 6.41 | PPM |  |  |  | 276.94 | 4.19 | PPM | 95.65 | 4.43 | PPM | 23.95 | 3.1 | PPM | 3.54 | 1.03 | PPM | 10.51 | 2.06 | PPM | 27408.76 | 87.52 | PPM | 221.15 | 4.79 | PPM
Maren Maersk | Lubrication Oil | Scrapedown | Cylinder 3 | SBF01129A-070141 | Scrapedown |  | 07 Sep 2018 16:41:58 |  | 07 Sep 2018 17:20:24 | 11316.3 | 79.57 | PPM | 66.46 | 2.91 | PPM |  |  |  | 55.26 | 2.73 | PPM | 27.27 | 2.53 | PPM | 21.87 | 2.38 | PPM | 3.31 | 0.92 | PPM | 7.21 | 1.6 | PPM | 22063.26 | 73.07 | PPM | 223.7 | 4.4 | PPM
Maren Maersk | Lubrication Oil | Scrapedown | Cylinder 3 | SBF01129A-070158 | Scrapedown |  | 18 Sep 2018 18:50:55 |  | 18 Sep 2018 20:12:28 | 10329.35 | 76.31 | PPM | 29.23 | 2.28 | PPM |  |  |  | 27.93 | 2.53 | PPM | 12.61 | 2.15 | PPM | 13.76 | 2.19 | PPM | 1.35 | 0.87 | PPM | 4.56 | 1.51 | PPM | 20305.07 | 70.05 | PPM | 230.86 | 4.62 | PPM
Maren Maersk | Lubrication Oil | Scrapedown | Cylinder 3 | SBF01129A-070180 | Scrapedown |  | 28 Sep 2018 13:30:53 |  | 28 Sep 2018 14:32:23 | 21324.16 | 111.97 | PPM | 348.29 | 6.14 | PPM |  |  |  | 139.78 | 3.45 | PPM | 97.27 | 4.43 | PPM | 20.23 | 2.98 | PPM | 4.1 | 1.04 | PPM | 10.73 | 2.06 | PPM | 25624.41 | 84.14 | PPM | 230.83 | 4.86 | PPM
Maren Maersk | Lubrication Oil | Scrapedown | Cylinder 3 | SBF01129A-070203 | Scrapedown |  | 05 Oct 2018 13:14:34 |  | 05 Oct 2018 14:04:32 | 22762.27 | 117.3 | PPM | 395.38 | 6.85 | PPM |  |  |  | 191.25 | 3.91 | PPM | 113.89 | 4.99 | PPM | 21.42 | 3.23 | PPM | 4.3 | 1.11 | PPM | 10.42 | 2.2 | PPM | 31637.63 | 95.24 | PPM | 208.34 | 4.87 | PPM
Maren Maersk | Lubrication Oil | Scrapedown | Cylinder 3 | SBF01129A-070221 | Scrapedown |  | 12 Oct 2018 08:15:49 |  | 12 Oct 2018 09:41:38 | 27655.18 | 131.65 | PPM | 654.04 | 9.04 | PPM |  |  |  | 176.11 | 4 | PPM | 162.26 | 5.91 | PPM | 24.07 | 3.77 | PPM | 4.61 | 1.14 | PPM | 9.59 | 2.33 | PPM | 34201.61 | 102.51 | PPM | 173.32 | 4.52 | PPM
Maren Maersk | Lubrication Oil | Scrapedown | Cylinder 3 | SBF01129A-070241 | Scrapedown |  | 20 Oct 2018 04:29:36 |  | 20 Oct 2018 05:09:31 | 17546.39 | 101.39 | PPM | 267.27 | 5.61 | PPM |  |  |  | 83.52 | 3.22 | PPM | 74.31 | 4.15 | PPM | 18.78 | 2.93 | PPM | 2.64 | 1.04 | PPM | 8.09 | 1.98 | PPM | 32614.71 | 93.34 | PPM | 173.35 | 4.42 | PPM
Maren Maersk | Lubrication Oil | Scrapedown | Cylinder 3 | SBF01129A-070911 | Scrapedown |  | 29 Oct 2018 04:14:09 |  | 29 Oct 2018 04:32:37 | 22998.52 | 125.9 | PPM | 481.42 | 8.03 | PPM |  |  |  | 147.43 | 3.93 | PPM | 137.32 | 5.96 | PPM | 22.42 | 3.6 | PPM | 3.93 | 1.21 | PPM | 9.72 | 2.46 | PPM | 31864.68 | 102.15 | PPM | 178.38 | 4.97 | PPM |  |  |  | 0.8 | 0 | g/kWhr
Maren Maersk | Lubrication Oil | Scrapedown | Cylinder 3 | SBF01129A-070929 | Scrapedown |  | 06 Nov 2018 00:01:38 |  | 06 Nov 2018 02:09:29 | 24900.94 | 122.75 | PPM | 516.08 | 7.85 | PPM |  |  |  | 102.06 | 3.46 | PPM | 135.98 | 5.46 | PPM | 18.02 | 3.4 | PPM | 3.7 | 1.1 | PPM | 9.01 | 2.24 | PPM | 33020.91 | 98.11 | PPM | 183.58 | 4.64 | PPM |  |  |  | 0.8 | 0 | g/kWhr
Maren Maersk | Lubrication Oil | Scrapedown | Cylinder 3 | SBF01129A-070948 | Scrapedown |  | 09 Nov 2018 21:14:09 |  | 09 Nov 2018 00:00:49 | 24922.28 | 123.56 | PPM | 520.35 | 7.91 | PPM |  |  |  | 118.52 | 3.57 | PPM | 132.29 | 5.37 | PPM | 18.83 | 3.43 | PPM | 2.85 | 1.06 | PPM | 8.91 | 2.21 | PPM | 32632.54 | 98.13 | PPM | 177.18 | 4.54 | PPM |  |  |  | 0.8 | 0 | g/kWhr
Maren Maersk | Lubrication Oil | Scrapedown | Cylinder 3 | SBF01129A-070972 | Scrapedown |  | 11 Nov 2018 21:44:22 |  | 12 Nov 2018 00:28:16 | 25270.71 | 125.81 | PPM | 719.17 | 9.48 | PPM |  |  |  | 139.83 | 3.8 | PPM | 174.63 | 6.18 | PPM | 16.6 | 3.79 | PPM | 3.98 | 1.13 | PPM | 11.4 | 2.44 | PPM | 35638.13 | 103.77 | PPM | 165.73 | 4.48 | PPM |  |  |  | 0.8 | 0 | g/kWhr
Maren Maersk | Lubrication Oil | Scrapedown | Cylinder 3 | SBF01129A-070998 | Scrapedown |  | 16 Nov 2018 17:59:28 |  | 17 Nov 2018 18:33:14 | 23660.12 | 120.91 | PPM | 740.74 | 9.49 | PPM |  |  |  | 123.62 | 3.66 | PPM | 185.52 | 6.22 | PPM | 17.97 | 3.79 | PPM | 3.54 | 1.08 | PPM | 9.45 | 2.35 | PPM | 34945.64 | 101.49 | PPM | 86.48 | 3.26 | PPM |  |  |  | 0.8 | 0 | g/kWhr
Maren Maersk | Lubrication Oil | Scrapedown | Cylinder 3 | SBF01129A-115218 | Scrapedown |  | 24 Nov 2018 13:59:57 |  | 24 Nov 2018 17:18:00 | 24072.19 | 120.73 | PPM | 621.36 | 8.59 | PPM |  |  |  | 173.33 | 3.88 | PPM | 155.94 | 5.72 | PPM | 21.48 | 3.6 | PPM | 2.98 | 1.05 | PPM | 8.1 | 2.2 | PPM | 33681.7 | 98.79 | PPM | 50.66 | 2.57 | PPM |  |  |  | 0.8 | 0 | g/kWhr
Maren Maersk | Lubrication Oil | Scrapedown | Cylinder 3 | SBF01129A-115238 | Scrapedown |  | 07 Dec 2018 19:47:03 |  | 07 Dec 2018 19:47:56 | 8018.02 | 66.6 | PPM | 57.72 | 2.71 | PPM |  |  |  | 35.22 | 2.53 | PPM | 23.9 | 2.42 | PPM | 15.26 | 2.22 | PPM | 4.17 | 0.95 | PPM | 4.71 | 1.47 | PPM | 20730.47 | 69.23 | PPM | 126.39 | 3.34 | PPM |  |  |  | 0.8 | 0 | g/kWhr
Maren Maersk | Lubrication Oil | Scrapedown | Cylinder 3 | SBF01129A-115252 | Scrapedown |  | 14 Dec 2018 10:59:49 |  | 14 Dec 2018 13:28:05 | 21390.37 | 113.29 | PPM | 625.86 | 8.41 | PPM |  |  |  | 116.85 | 3.47 | PPM | 152.45 | 5.53 | PPM | 19 | 3.49 | PPM | 4.99 | 1.11 | PPM | 17.07 | 2.42 | PPM | 31046.02 | 93.52 | PPM | 79.75 | 3.05 | PPM |  |  |  | 0.85 | 0 | g/kWhr
Maren Maersk | Lubrication Oil | Scrapedown | Cylinder 3 | SBF01129A-115268 | Scrapedown |  | 21 Dec 2018 07:09:54 |  | 21 Dec 2018 11:59:06 | 22439.88 | 118.11 | PPM | 740.98 | 9.45 | PPM |  |  |  | 122.96 | 3.64 | PPM | 200.86 | 6.67 | PPM | 19.55 | 3.79 | PPM | 4.17 | 1.15 | PPM | 8.66 | 2.43 | PPM | 33916.98 | 99.85 | PPM | 53.3 | 2.73 | PPM |  |  |  | 0.8 | 0 | g/kWhr
Maren Maersk | Lubrication Oil | Scrapedown | Cylinder 3 | SBF01129A-115280 | Scrapedown |  | 27 Dec 2018 04:48:26 |  | 27 Dec 2018 06:23:50 | 22484.67 | 116.43 | PPM | 553.25 | 8.04 | PPM |  |  |  | 119.13 | 3.53 | PPM | 143.54 | 5.54 | PPM | 15.36 | 3.4 | PPM | 3.45 | 1.08 | PPM | 8.07 | 2.18 | PPM | 32513.14 | 96.32 | PPM | 49.62 | 2.56 | PPM |  |  |  | 0.8 | 0 | g/kWhr
Maren Maersk | Lubrication Oil | Scrapedown | Cylinder 3 | SBF01129A-115106 | Scrapedown |  | 04 Jan 2019 02:48:56 |  | 05 Jan 2019 01:21:37 | 21099.24 | 113.24 | PPM | 729.35 | 9.22 | PPM |  |  |  | 197.06 | 3.99 | PPM | 221 | 6.73 | PPM | 22.61 | 3.74 | PPM | 4.49 | 1.12 | PPM | 10.49 | 2.46 | PPM | 33487.69 | 97.6 | PPM | 72.46 | 3.01 | PPM |  |  |  | 0.8 | 0 | g/kWhr
Maren Maersk | Lubrication Oil | Scrapedown | Cylinder 3 | SBF01129A-115118 | Scrapedown |  | 09 Jan 2019 01:10:40 |  | 09 Jan 2019 06:06:30 | 22068.47 | 114.24 | PPM | 475.86 | 7.31 | PPM |  |  |  | 207.51 | 3.92 | PPM | 162.95 | 5.83 | PPM | 20.9 | 3.27 | PPM | 3.86 | 1.09 | PPM | 11.24 | 2.33 | PPM | 30164.76 | 91.75 | PPM | 66.86 | 2.89 | PPM
Maren Maersk | Lubrication Oil | Scrapedown | Cylinder 3 | SBF01129A-115133 | Scrapedown |  | 06 Feb 2019 15:20:23 |  | 06 Feb 2019 15:21:25 | 21440.36 | 113.31 | PPM | 529.04 | 7.78 | PPM |  |  |  | 179.28 | 3.82 | PPM | 189.14 | 6.27 | PPM | 24.48 | 3.43 | PPM | 3.74 | 1.09 | PPM | 7.03 | 2.28 | PPM | 31550.37 | 94.19 | PPM | 69.47 | 2.95 | PPM |  |  |  | 0.85 | 0 | g/kWhr
Maren Maersk | Lubrication Oil | Scrapedown | Cylinder 3 | SBF01129A-115147 | Scrapedown |  | 12 Feb 2019 19:04:55 |  | 12 Feb 2019 19:38:29 | 22297.23 | 115.41 | PPM | 445.47 | 7.15 | PPM |  |  |  | 180.03 | 3.81 | PPM | 159.71 | 5.76 | PPM | 19.85 | 3.24 | PPM | 3.62 | 1.07 | PPM | 8.81 | 2.23 | PPM | 30669.03 | 93.07 | PPM | 64.97 | 2.84 | PPM |  |  |  | 0.85 | 0 | g/kWhr
Maren Maersk | Lubrication Oil | Scrapedown | Cylinder 3 | SBF01129A-115159 | Scrapedown |  | 19 Feb 2019 16:50:03 |  | 19 Feb 2019 17:24:23 | 7364.94 | 76.05 | PPM | 76.81 | 3.61 | PPM |  |  |  | 58.92 | 3.24 | PPM | 43.51 | 3.72 | PPM | 18.73 | 2.78 | PPM | 7.64 | 1.35 | PPM | 7.05 | 2.02 | PPM | 23857.34 | 88.05 | PPM | 104.49 | 3.85 | PPM |  |  |  | 0.8 | 0 | g/kWhr
Maren Maersk | Lubrication Oil | Scrapedown | Cylinder 3 | SBF01129A-115174 | Scrapedown |  | 28 Feb 2019 17:37:56 |  | 28 Feb 2019 19:39:19 | 18888.35 | 105.78 | PPM | 481.72 | 7.31 | PPM |  |  |  | 130.89 | 3.49 | PPM | 176.02 | 5.92 | PPM | 20.79 | 3.26 | PPM | 4.75 | 1.1 | PPM | 9.89 | 2.28 | PPM | 30147.5 | 90.71 | PPM | 88.01 | 3.2 | PPM |  |  |  | 0.8 | 0 | g/kWhr
Maren Maersk | Lubrication Oil | Scrapedown | Cylinder 3 | SBF01129A-115189 | Scrapedown | due to high friction alarm | 06 Mar 2019 12:40:31 | due to high friction alarm | 06 Mar 2019 12:42:20 | 19770.07 | 109.61 | PPM | 596.42 | 8.32 | PPM |  |  |  | 165.88 | 3.79 | PPM | 205.94 | 6.56 | PPM | 17.86 | 3.48 | PPM | 3.82 | 1.1 | PPM | 8.33 | 2.38 | PPM | 32631.87 | 95.88 | PPM | 78.78 | 3.14 | PPM |  |  |  | 0.8 | 0 | g/kWhr
Maren Maersk | Lubrication Oil | Scrapedown | Cylinder 3 | SBF01129A-115193 | Scrapedown |  | 07 Mar 2019 12:46:58 |  | 07 Mar 2019 13:06:11 | 21590.43 | 114.28 | PPM | 654.25 | 8.71 | PPM |  |  |  | 174.36 | 3.84 | PPM | 214.11 | 6.55 | PPM | 21.06 | 3.6 | PPM | 4.9 | 1.12 | PPM | 9.53 | 2.39 | PPM | 32708.39 | 96.42 | PPM | 72.71 | 2.98 | PPM
Maren Maersk | Lubrication Oil | Scrapedown | Cylinder 3 | SBF01129A-112508 | Scrapedown |  | 14 Mar 2019 09:21:26 |  | 14 Mar 2019 10:31:06 | 20783.02 | 110.4 | PPM | 1001.41 | 10.29 | PPM |  |  |  | 94.89 | 3.27 | PPM | 152.66 | 5.48 | PPM | 14.34 | 3.83 | PPM | 3.96 | 1.05 | PPM | 7.18 | 2.11 | PPM | 28931.27 | 89.02 | PPM | 83.54 | 3.09 | PPM |  |  |  | 0.8 | 0 | g/kWhr
Maren Maersk | Lubrication Oil | Scrapedown | Cylinder 3 | SBF01129A-112520 | Scrapedown |  | 22 Mar 2019 08:41:00 |  | 22 Mar 2019 09:27:31 | 20736.93 | 110.9 | PPM | 1300.71 | 11.88 | PPM |  |  |  | 111.18 | 3.43 | PPM | 188.08 | 6.08 | PPM | 17.78 | 4.27 | PPM | 3.81 | 1.06 | PPM | 9.56 | 2.29 | PPM | 30942.49 | 92.5 | PPM | 96.24 | 3.32 | PPM
Maren Maersk | Lubrication Oil | Scrapedown | Cylinder 3 | SBF01129A-112536 | Scrapedown |  | 06 Apr 2019 04:41:39 |  | 06 Apr 2019 05:37:04 | 10365.85 | 76.65 | PPM | 115.91 | 3.69 | PPM |  |  |  | 38.89 | 2.73 | PPM | 26.06 | 2.76 | PPM | 13.86 | 2.44 | PPM | 2.96 | 1 | PPM | 6.38 | 1.68 | PPM | 27080.28 | 81.02 | PPM | 81.36 | 3.01 | PPM
Maren Maersk | Lubrication Oil | Scrapedown | Cylinder 3 | SBF01129A-112549 | Scrapedown |  | 12 Apr 2019 02:15:41 |  | 12 Apr 2019 02:54:57 | 17390.62 | 101.17 | PPM | 668.01 | 8.41 | PPM |  |  |  | 74.7 | 3.11 | PPM | 120 | 4.83 | PPM | 13.5 | 3.39 | PPM | 2.77 | 0.98 | PPM | 6.57 | 1.95 | PPM | 28832.15 | 87.88 | PPM | 93.16 | 3.17 | PPM
Maren Maersk | Lubrication Oil | Scrapedown | Cylinder 3 | SBF01129A-112565 | Scrapedown |  | 19 Apr 2019 19:30:07 |  | 19 Apr 2019 21:07:12 | 17049.07 | 100.44 | PPM | 747.57 | 8.85 | PPM |  |  |  | 68.7 | 3.07 | PPM | 139.01 | 5.39 | PPM | 13.7 | 3.48 | PPM | 1.89 | 0.99 | PPM | 6.53 | 2.1 | PPM | 27972.81 | 86.67 | PPM | 97.01 | 3.37 | PPM
Maren Maersk | Lubrication Oil | Scrapedown | Cylinder 3 | SBF01129A-112581 | Scrapedown |  | 25 Apr 2019 20:17:50 |  | 25 Apr 2019 20:59:59 | 19091.14 | 106.32 | PPM | 766.96 | 8.98 | PPM |  |  |  | 160.77 | 3.6 | PPM | 129.58 | 5.25 | PPM | 15.25 | 3.53 | PPM | 2.71 | 1.03 | PPM | 9.75 | 2.19 | PPM | 27507.35 | 86.66 | PPM | 81.66 | 3.15 | PPM
Maren Maersk | Lubrication Oil | Scrapedown | Cylinder 3 | SBF01129A-115001 | Scrapedown |  | 01 May 2019 16:58:21 |  | 01 May 2019 17:21:53 | 16549.34 | 99.14 | PPM | 881.35 | 9.65 | PPM |  |  |  | 59.78 | 3.04 | PPM | 141.95 | 5.47 | PPM | 14.96 | 3.69 | PPM | 2.59 | 1.03 | PPM | 7.55 | 2.15 | PPM | 29172.61 | 88.46 | PPM | 79.52 | 3.11 | PPM
Maren Maersk | Lubrication Oil | Scrapedown | Cylinder 3 | SBF01129A-115009 | Scrapedown |  | 20 May 2019 13:32:20 |  | 20 May 2019 14:13:55 | 16844.61 | 98.21 | PPM | 572.03 | 7.51 | PPM |  |  |  | 82.68 | 3.04 | PPM | 146.41 | 5.14 | PPM | 14.94 | 3.15 | PPM | 3.28 | 0.98 | PPM | 6.21 | 1.97 | PPM | 24875.88 | 80.37 | PPM | 112.68 | 3.37 | PPM
Maren Maersk | Lubrication Oil | Scrapedown | Cylinder 3 | SBF01129A-115023 | Scrapedown |  | 28 May 2019 08:08:24 |  | 28 May 2019 09:20:48 | 15911.46 | 96.32 | PPM | 449.48 | 6.76 | PPM |  |  |  | 102.82 | 3.17 | PPM | 151.32 | 5.48 | PPM | 15.32 | 3.01 | PPM | 1.94 | 0.97 | PPM | 8.53 | 2.15 | PPM | 25091.86 | 81.14 | PPM | 103.3 | 3.4 | PPM
Maren Maersk | Lubrication Oil | Scrapedown | Cylinder 3 | SBF01129A-115037 | Scrapedown |  | 07 Jun 2019 06:04:51 |  | 07 Jun 2019 06:35:01 | 14173.28 | 89.39 | PPM | 259.78 | 5.14 | PPM |  |  |  | 85.36 | 2.99 | PPM | 83.16 | 3.97 | PPM | 14.26 | 2.66 | PPM | 2.4 | 0.92 | PPM | 9.37 | 1.87 | PPM | 24656 | 78.52 | PPM | 101.48 | 3.16 | PPM
Maren Maersk | Lubrication Oil | Scrapedown | Cylinder 3 | SBF01129A-115053 | Scrapedown |  | 24 Jun 2019 03:56:19 |  | 24 Jun 2019 03:57:54 | 18458.01 | 103.7 | PPM | 758.57 | 8.73 | PPM |  |  |  | 96.63 | 3.17 | PPM | 162.31 | 5.63 | PPM | 13.83 | 3.42 | PPM | 2.12 | 0.97 | PPM | 7.85 | 2.16 | PPM | 25278.58 | 82.23 | PPM | 114.15 | 3.55 | PPM
Maren Maersk | Lubrication Oil | Scrapedown | Cylinder 3 | SBF01129A-115068 | Scrapedown |  | 27 Jun 2019 23:26:59 |  | 27 Jun 2019 23:27:58 | 18912.97 | 105.32 | PPM | 831.28 | 9.22 | PPM |  |  |  | 93.78 | 3.19 | PPM | 149.52 | 5.43 | PPM | 21.7 | 3.62 | PPM | 3.82 | 1.05 | PPM | 7.58 | 2.11 | PPM | 26405.36 | 84.46 | PPM | 96.45 | 3.29 | PPM
Maren Maersk | Lubrication Oil | Scrapedown | Cylinder 3 | SBF01129A-115082 | Scrapedown |  | 04 Jul 2019 18:39:21 |  | 04 Jul 2019 18:40:17 | 18592.78 | 104.96 | PPM | 861.11 | 9.48 | PPM |  |  |  | 93.3 | 3.23 | PPM | 155.41 | 5.65 | PPM | 17.47 | 3.66 | PPM | 2.64 | 1.02 | PPM | 9.37 | 2.23 | PPM | 27512.86 | 86.53 | PPM | 92.85 | 3.31 | PPM
Maren Maersk | Lubrication Oil | Scrapedown | Cylinder 3 | SBF01129A-115096 | Scrapedown |  | 09 Jul 2019 18:46:46 |  | 09 Jul 2019 18:47:40 | 18582.15 | 105.29 | PPM | 964.31 | 10.09 | PPM |  |  |  | 123.85 | 3.43 | PPM | 167.66 | 5.87 | PPM | 20.25 | 3.84 | PPM | 3.2 | 1.05 | PPM | 8.13 | 2.23 | PPM | 28131.04 | 87.77 | PPM | 88.22 | 3.25 | PPM
Maren Maersk | Lubrication Oil | Scrapedown | Cylinder 3 | SBF01129A-118613 | Scrapedown |  | 15 Jul 2019 15:10:59 |  | 15 Jul 2019 15:11:54 | 16896.42 | 98.82 | PPM | 715.21 | 8.48 | PPM |  |  |  | 117.16 | 3.28 | PPM | 187.54 | 5.92 | PPM | 16.08 | 3.39 | PPM | 2.54 | 0.98 | PPM | 9.42 | 2.23 | PPM | 26456.06 | 83.24 | PPM | 99 | 3.28 | PPM
Maren Maersk | Lubrication Oil | Scrapedown | Cylinder 3 | SBF01129A-118628 | Scrapedown |  | 29 Jul 2019 17:26:47 |  | 29 Jul 2019 18:14:09 | 15433.12 | 93.96 | PPM | 505.68 | 7.05 | PPM |  |  |  | 105.79 | 3.15 | PPM | 168.03 | 5.59 | PPM | 14.78 | 3.04 | PPM | 3.16 | 0.99 | PPM | 8.05 | 2.13 | PPM | 24664.15 | 79.51 | PPM | 118.42 | 3.53 | PPM
Maren Maersk | Lubrication Oil | Scrapedown | Cylinder 3 | SBF01129A-118642 | Scrapedown |  | 06 Aug 2019 13:45:02 |  | 06 Aug 2019 13:48:05 | 16544.33 | 97.11 | PPM | 569.12 | 7.5 | PPM |  |  |  | 112.24 | 3.21 | PPM | 185.55 | 5.9 | PPM | 19.46 | 3.19 | PPM | 2.26 | 0.96 | PPM | 8.94 | 2.22 | PPM | 25534.39 | 81.13 | PPM | 101.93 | 3.32 | PPM
Maren Maersk | Lubrication Oil | Scrapedown | Cylinder 3 | SBF01129A-118655 | Scrapedown |  | 13 Aug 2019 11:32:12 |  | 13 Aug 2019 11:33:00 | 15116.21 | 92.52 | PPM | 323.75 | 5.71 | PPM |  |  |  | 127.89 | 3.25 | PPM | 111.21 | 4.61 | PPM | 13.47 | 2.76 | PPM | 2.96 | 0.97 | PPM | 7.98 | 1.95 | PPM | 24880.16 | 79.37 | PPM | 97.02 | 3.19 | PPM
Maren Maersk | Lubrication Oil | Scrapedown | Cylinder 3 | SBF01129A-118681 | Scrapedown |  | 28 Aug 2019 05:35:12 |  | 28 Aug 2019 06:11:24 | 16574 | 97.28 | PPM | 596.53 | 7.67 | PPM |  |  |  | 112.77 | 3.21 | PPM | 204.88 | 6.11 | PPM | 18.75 | 3.22 | PPM | 2.85 | 0.98 | PPM | 8.05 | 2.21 | PPM | 25434.41 | 81.04 | PPM | 103.99 | 3.32 | PPM
Maren Maersk | Lubrication Oil | Scrapedown | Cylinder 3 | SBF01129A-118668 | Scrapedown |  | 20 Aug 2019 07:49:46 |  | 20 Aug 2019 07:50:44 | 16271.96 | 95.78 | PPM | 429.51 | 6.5 | PPM |  |  |  | 158.11 | 3.4 | PPM | 147.41 | 5.23 | PPM | 14.08 | 2.91 | PPM | 2.9 | 0.97 | PPM | 8.99 | 2.09 | PPM | 24639.04 | 79.18 | PPM | 99.89 | 3.24 | PPM
Maren Maersk | Lubrication Oil | Scrapedown | Cylinder 4 | SBF01129A-018913 | Scrapedown |  | 21 Aug 2014 22:05:57 |  | 21 Aug 2014 22:58:53 | 13988.49 | 87.01 | PPM | 74.03 | 2.9 | PPM |  |  |  | 62.09 | 2.66 | PPM | 61.66 | 3.35 | PPM | 13.54 | 2.2 | PPM | 2.63 | 0.89 | PPM | 4.64 | 1.61 | PPM | 17488.35 | 64.83 | PPM | 252.9 | 4.64 | PPM |  |  |  | 0.7 | 0 | g/kWhr
Maren Maersk | Lubrication Oil | Scrapedown | Cylinder 4 | SBF01129A-018926 | Scrapedown |  | 26 Sep 2014 07:17:39 |  | 27 Sep 2014 08:00:14 | 13146.18 | 84.48 | PPM | 56.16 | 2.68 | PPM |  |  |  | 45.9 | 2.6 | PPM | 43.07 | 2.97 | PPM | 14.11 | 2.2 | PPM | 1.59 | 0.86 | PPM | 6.22 | 1.63 | PPM | 19385.47 | 68.09 | PPM | 249.71 | 4.68 | PPM |  |  |  | 0.75 | 0 | g/kWhr
Maren Maersk | Lubrication Oil | Scrapedown | Cylinder 4 | SBF01129A-018939 | Scrapedown |  | 17 Oct 2014 12:47:24 |  | 17 Oct 2014 13:25:52 | 13292.33 | 85 | PPM | 82.05 | 3.05 | PPM |  |  |  | 123.1 | 3.02 | PPM | 57.84 | 3.28 | PPM | 17.97 | 2.29 | PPM | 2 | 0.87 | PPM | 7.12 | 1.68 | PPM | 19490.1 | 68.33 | PPM | 260.02 | 4.71 | PPM |  |  |  | 0.65 | 0 | g/kWhr
Maren Maersk | Lubrication Oil | Scrapedown | Cylinder 4 | SBF01129A-018951 | Scrapedown |  | 01 Nov 2014 11:25:07 |  | 01 Nov 2014 11:42:39 | 14038.73 | 88.66 | PPM | 76.94 | 3.04 | PPM |  |  |  | 71.47 | 2.8 | PPM | 61.29 | 3.3 | PPM | 9.14 | 2.22 | PPM | 2.08 | 0.85 | PPM | 5.37 | 1.6 | PPM | 19613.27 | 69.82 | PPM | 238.38 | 4.45 | PPM |  |  |  | 0.65 | 0 | g/kWhr
Maren Maersk | Lubrication Oil | Scrapedown | Cylinder 4 | SBF01129A-018978 | Scrapedown |  | 13 Dec 2014 04:03:47 |  | 13 Dec 2014 05:32:00 | 21895.4 | 112.35 | PPM | 264.73 | 5.45 | PPM |  |  |  | 198.25 | 3.76 | PPM | 89.47 | 4.33 | PPM | 21.14 | 2.88 | PPM | 3.71 | 1.04 | PPM | 6.59 | 1.92 | PPM | 27833.78 | 87 | PPM | 215.93 | 4.76 | PPM |  |  |  | 0.8 | 0 | g/kWhr
Maren Maersk | Lubrication Oil | Scrapedown | Cylinder 4 | SBF01129A-018992 | Scrapedown |  | 26 Dec 2014 09:03:32 |  | 26 Dec 2014 10:11:01 | 13332.47 | 85.07 | PPM | 73.61 | 2.94 | PPM |  |  |  | 53.83 | 2.65 | PPM | 55.93 | 3.24 | PPM | 14.81 | 2.25 | PPM | 2.48 | 0.89 | PPM | 6.23 | 1.65 | PPM | 19730.7 | 68.74 | PPM | 247.56 | 4.61 | PPM |  |  |  | 0.75 | 0 | g/kWhr
Maren Maersk | Lubrication Oil | Scrapedown | Cylinder 4 | SBF01129A-015567 | Scrapedown |  | 27 Jan 2015 08:09:09 |  | 27 Jan 2015 09:43:41 | 11627.41 | 78.74 | PPM | 42 | 2.39 | PPM |  |  |  | 55.09 | 2.57 | PPM | 35.03 | 2.68 | PPM | 14.14 | 2.12 | PPM | 2.52 | 0.87 | PPM | 4.5 | 1.5 | PPM | 17196.67 | 63.12 | PPM | 262.65 | 4.65 | PPM |  |  |  | 0.75 | 0 | g/kWhr
Maren Maersk | Lubrication Oil | Scrapedown | Cylinder 4 | SBF01129A-015579 | Scrapedown |  | 05 Feb 2015 06:28:55 |  | 05 Feb 2015 07:24:27 | 12194 | 80.52 | PPM | 51.6 | 2.53 | PPM |  |  |  | 65.24 | 2.61 | PPM | 40.42 | 2.81 | PPM | 9.78 | 2.07 | PPM | 1.91 | 0.84 | PPM | 5.03 | 1.53 | PPM | 16263.31 | 61.47 | PPM | 267.55 | 4.68 | PPM |  |  |  | 0.75 | 0 | g/kWhr
Maren Maersk | Lubrication Oil | Scrapedown | Cylinder 4 | SBF0111B9-056004 | Scrapedown |  | 01 Mar 2015 23:51:13 |  | 02 Mar 2015 00:38:35 | 10935.1 | 75.96 | PPM | 29.88 | 2.1 | PPM |  |  |  | 97.92 | 2.65 | PPM | 23.45 | 2.25 | PPM | 10.23 | 1.96 | PPM | 1.47 | 0.78 | PPM | 6.84 | 1.48 | PPM | 12159.86 | 52.67 | PPM | 253.6 | 4.37 | PPM |  |  |  | 0.7 | 0 | g/kWhr
Maren Maersk | Lubrication Oil | Scrapedown | Cylinder 4 | SBF01129A-015592 | Scrapedown |  | 15 Apr 2015 01:27:22 |  | 15 Apr 2015 02:14:57 | 19528.11 | 105.91 | PPM | 455.51 | 6.74 | PPM |  |  |  | 81.25 | 3.02 | PPM | 86.06 | 4.13 | PPM | 10.97 | 2.95 | PPM | 2.57 | 0.96 | PPM | 7.7 | 1.9 | PPM | 23416.24 | 78.97 | PPM | 216.46 | 4.63 | PPM |  |  |  | 0.9 | 0 | g/kWhr
Maren Maersk | Lubrication Oil | Scrapedown | Cylinder 4 | SBF01129A-015605 | Scrapedown |  | 16 May 2015 09:24:17 |  | 16 May 2015 10:07:13 | 12639.25 | 82.2 | PPM | 84.48 | 3.02 | PPM |  |  |  | 57.9 | 2.61 | PPM | 55.89 | 3.19 | PPM | 6.11 | 2.11 | PPM | 1.6 | 0.84 | PPM | 5.36 | 1.6 | PPM | 17930.8 | 64.84 | PPM | 239.42 | 4.47 | PPM |  |  |  | 0.8 | 0 | g/kWhr
Maren Maersk | Lubrication Oil | Scrapedown | Cylinder 4 | SBW280707-201504 | Scrapedown |  | 07 Jul 2015 01:38:47 |  | 07 Jul 2015 03:38:27 | 12015.55 | 80.65 | PPM | 63.55 | 2.77 | PPM |  |  |  | 42.54 | 2.55 | PPM | 49.67 | 3.08 | PPM | 8.91 | 2.13 | PPM | 1.83 | 0.85 | PPM | 4.2 | 1.55 | PPM | 18728.07 | 66.48 | PPM | 238.7 | 4.5 | PPM |  |  |  | 0.8 | 0 | g/kWhr
Maren Maersk | Lubrication Oil | Scrapedown | Cylinder 4 | SBW320808-201504 | Scrapedown |  | 10 Aug 2015 03:13:59 |  | 10 Aug 2015 04:12:46 | 20939.65 | 109.98 | PPM | 476.09 | 6.93 | PPM |  |  |  | 126.86 | 3.3 | PPM | 94.56 | 4.31 | PPM | 11.5 | 3 | PPM | 2.64 | 0.96 | PPM | 6.85 | 1.9 | PPM | 23433.75 | 79.63 | PPM | 207.04 | 4.54 | PPM |  |  |  | 0.82 | 0 | g/kWhr
Maren Maersk | Lubrication Oil | Scrapedown | Cylinder 4 | SBW381909-201504 | Scrapedown |  | 19 Sep 2015 13:42:38 |  | 19 Sep 2015 14:48:54 | 13431.66 | 85.3 | PPM | 103.92 | 3.27 | PPM |  |  |  | 72.96 | 2.7 | PPM | 54.67 | 3.13 | PPM | 7.77 | 2.17 | PPM | 1.69 | 0.83 | PPM | 4.04 | 1.53 | PPM | 17117.33 | 64 | PPM | 235.17 | 4.39 | PPM |  |  |  | 0.8 | 0 | g/kWhr
Maren Maersk | Lubrication Oil | Scrapedown | Cylinder 4 | SBW432010-201504 | Scrapedown |  | 20 Oct 2015 09:16:17 |  | 20 Oct 2015 09:59:12 | 13066.35 | 85.45 | PPM | 91.94 | 3.15 | PPM |  |  |  | 98.79 | 2.86 | PPM | 57.82 | 3.33 | PPM | 7.57 | 2.16 | PPM | 2.43 | 0.9 | PPM | 5.65 | 1.66 | PPM | 16198.46 | 63.13 | PPM | 248.37 | 4.69 | PPM |  |  |  | 0.8 | 0 | g/kWhr
Maren Maersk | Lubrication Oil | Scrapedown | Cylinder 4 | SBW471811-201504 | Scrapedown |  | 18 Nov 2015 21:36:08 |  | 18 Nov 2015 22:09:19 | 12931.04 | 83.32 | PPM | 74.23 | 2.85 | PPM |  |  |  | 63.03 | 2.6 | PPM | 53.81 | 3.12 | PPM | 6.79 | 2.07 | PPM | 1.76 | 0.83 | PPM | 4.1 | 1.53 | PPM | 15501.32 | 60.52 | PPM | 253.07 | 4.55 | PPM |  |  |  | 0.8 | 0 | g/kWhr
Maren Maersk | Lubrication Oil | Scrapedown | Cylinder 4 | SBF0111B9-056018 | Scrapedown |  | 10 Dec 2015 04:18:02 |  | 11 Dec 2015 00:23:56 | 11504.68 | 78.22 | PPM | 57.9 | 2.56 | PPM |  |  |  | 47.59 | 2.46 | PPM | 42.48 | 2.76 | PPM | 5.24 | 1.98 | PPM | 2.48 | 0.83 | PPM | 3.92 | 1.45 | PPM | 13789.06 | 56.45 | PPM | 255.78 | 4.44 | PPM |  |  |  | 0.8 | 0 | g/kWhr
Maren Maersk | Lubrication Oil | Scrapedown | Cylinder 4 | SBF0111B9-056032 | Scrapedown |  | 24 Jan 2016 09:11:19 |  | 24 Jan 2016 09:55:04 | 12189.16 | 91.15 | PPM | 82.06 | 3.37 | PPM |  |  |  | 40.44 | 2.83 | PPM | 46.86 | 2.91 | PPM | 1.73 | 2.31 | PPM | 3.98 | 0.9 | PPM | 7.3 | 1.58 | PPM | 17789.74 | 72.78 | PPM | 208.27 | 4.08 | PPM
Maren Maersk | Lubrication Oil | Scrapedown | Cylinder 4 | SBF0111B9-056045 | Scrapedown |  | 23 Feb 2016 04:26:34 |  | 23 Feb 2016 05:08:07 | 19800.77 | 107.61 | PPM | 608.37 | 7.91 | PPM |  |  |  | 112.22 | 3.28 | PPM | 123.83 | 4.81 | PPM | 16.56 | 3.28 | PPM | 3.7 | 1.01 | PPM | 8 | 2.01 | PPM | 25521.35 | 83.23 | PPM | 224.04 | 4.69 | PPM
Maren Maersk | Lubrication Oil | Scrapedown | Cylinder 4 | SBF0111B9-056058 | Scrapedown |  | 29 Mar 2016 11:05:04 |  | 30 Mar 2016 10:18:52 | 24820.21 | 120.91 | PPM | 258.58 | 5.56 | PPM |  |  |  | 290.18 | 4.33 | PPM | 84.79 | 4.38 | PPM | 10.58 | 2.83 | PPM | 5.16 | 1.14 | PPM | 8.98 | 2.05 | PPM | 30286.5 | 92.66 | PPM | 196.75 | 4.71 | PPM
Maren Maersk | Lubrication Oil | Scrapedown | Cylinder 4 | SBF0111B9-056071 | Scrapedown |  | 24 Apr 2016 08:02:35 |  | 25 Apr 2016 08:43:55 | 25088.33 | 121.87 | PPM | 224.47 | 5.23 | PPM |  |  |  | 184.61 | 3.82 | PPM | 62.75 | 3.88 | PPM | 17.14 | 2.86 | PPM | 2.73 | 1.03 | PPM | 8.19 | 1.96 | PPM | 29981.73 | 92.55 | PPM | 188.52 | 4.61 | PPM |  |  |  | 0.8 | 0 | g/kWhr
Maren Maersk | Lubrication Oil | Scrapedown | Cylinder 4 | SBF0111B9-056097 | Scrapedown |  | 17 Jun 2016 08:34:38 |  | 17 Jun 2016 09:17:32 | 27500.36 | 128.86 | PPM | 309.97 | 6.25 | PPM |  |  |  | 292.87 | 4.51 | PPM | 107.9 | 5.01 | PPM | 14.08 | 3.07 | PPM | 3.02 | 1.09 | PPM | 9.37 | 2.2 | PPM | 34033.75 | 100.34 | PPM | 179.44 | 4.65 | PPM |  |  |  | 0.8 | 0 | g/kWhr
Maren Maersk | Lubrication Oil | Scrapedown | Cylinder 4 | SBF0111B9-056084 | Scrapedown |  | 25 May 2016 12:44:44 |  | 25 May 2016 13:15:39 | 19619.15 | 107.85 | PPM | 417.19 | 6.85 | PPM |  |  |  | 297.95 | 4.33 | PPM | 197.42 | 6.28 | PPM | 23.55 | 3.2 | PPM | 4.69 | 1.11 | PPM | 15.63 | 2.53 | PPM | 30191.69 | 91.03 | PPM | 206.2 | 4.78 | PPM |  |  |  | 0.8 | 0 | g/kWhr
Maren Maersk | Lubrication Oil | Scrapedown | Cylinder 4 | SBF0111B9-056110 | Scrapedown |  | 22 Jun 2016 08:34:27 |  | 22 Jun 2016 13:28:44 | 21791.96 | 114.81 | PPM | 170.04 | 4.73 | PPM |  |  |  | 318.78 | 4.55 | PPM | 60.81 | 3.99 | PPM | 16.89 | 2.82 | PPM | 2.39 | 1.06 | PPM | 10.61 | 2.11 | PPM | 32864.28 | 96.75 | PPM | 181.93 | 4.7 | PPM |  |  |  | 0.85 | 0 | g/kWhr
Maren Maersk | Lubrication Oil | Scrapedown | Cylinder 4 | SBF01129A-015615 | Scrapedown |  | 29 Jun 2016 05:45:51 |  | 29 Jun 2016 05:56:49 | 17816.22 | 102.45 | PPM | 116.94 | 3.97 | PPM |  |  |  | 98.35 | 3.32 | PPM | 46.57 | 3.54 | PPM | 13.39 | 2.62 | PPM | 3.5 | 1.09 | PPM | 7.78 | 1.92 | PPM | 32832.5 | 94.03 | PPM | 177.78 | 4.55 | PPM |  |  |  | 0.9 | 0 | g/kWhr
Maren Maersk | Lubrication Oil | Scrapedown | Cylinder 4 | SBF0111B9-056122 | Scrapedown |  | 15 Jul 2016 08:52:21 |  | 15 Jul 2016 13:04:23 | 26356.86 | 128.08 | PPM | 293.76 | 6.18 | PPM |  |  |  | 194.31 | 4.06 | PPM | 101.35 | 4.78 | PPM | 15.92 | 3.1 | PPM | 3.08 | 1.07 | PPM | 7.86 | 2.08 | PPM | 33865.5 | 101.26 | PPM | 182.5 | 4.59 | PPM |  |  |  | 0.8 | 0 | g/kWhr
Maren Maersk | Lubrication Oil | Scrapedown | Cylinder 4 | SBF01129A-070504 | Scrapedown |  | 24 Aug 2016 10:29:42 |  | 24 Aug 2016 10:53:24 | 28365.06 | 132.41 | PPM | 495.77 | 8.01 | PPM |  |  |  | 186.54 | 4.1 | PPM | 181.1 | 6.46 | PPM | 24.96 | 3.59 | PPM | 5.5 | 1.23 | PPM | 12.3 | 2.56 | PPM | 37487.35 | 106.83 | PPM | 205.52 | 5.09 | PPM |  |  |  | 0.8 | 0 | g/kWhr
Maren Maersk | Lubrication Oil | Scrapedown | Cylinder 4 | SBF01129A-070517 | Scrapedown |  | 06 Sep 2016 13:11:51 |  | 06 Sep 2016 13:35:27 | 26409.75 | 126.84 | PPM | 444.4 | 7.42 | PPM |  |  |  | 126.76 | 3.66 | PPM | 159.74 | 5.97 | PPM | 19.04 | 3.36 | PPM | 3.28 | 1.11 | PPM | 9.9 | 2.37 | PPM | 34534.49 | 101.18 | PPM | 209.64 | 5.03 | PPM |  |  |  | 0.8 | 0 | g/kWhr
Maren Maersk | Lubrication Oil | Scrapedown | Cylinder 4 | SBF01129A-015622 | Scrapedown |  | 24 Sep 2016 09:07:19 |  | 24 Sep 2016 09:44:09 | 26487.36 | 131.18 | PPM | 451.06 | 7.78 | PPM |  |  |  | 177.69 | 4.11 | PPM | 150.59 | 5.76 | PPM | 17.56 | 3.49 | PPM | 4.64 | 1.15 | PPM | 9.35 | 2.31 | PPM | 36200.24 | 106.99 | PPM | 185.28 | 4.7 | PPM |  |  |  | 0.8 | 0 | g/kWhr
Maren Maersk | Lubrication Oil | Scrapedown | Cylinder 4 | SBF01129A-015637 | Scrapedown |  | 11 Oct 2016 09:20:51 |  | 11 Oct 2016 13:39:13 | 27021.36 | 127.08 | PPM | 292.83 | 5.95 | PPM |  |  |  | 274.19 | 4.31 | PPM | 115.71 | 5.05 | PPM | 17.1 | 3.01 | PPM | 2.99 | 1.06 | PPM | 11.16 | 2.24 | PPM | 30518.58 | 94.4 | PPM | 191.22 | 4.7 | PPM |  |  |  | 0.8 | 0 | g/kWhr
Maren Maersk | Lubrication Oil | Scrapedown | Cylinder 4 | SBF01129A-015661 | Scrapedown |  | 21 Oct 2016 12:21:43 |  | 21 Oct 2016 12:49:06 | 25324.54 | 123.77 | PPM | 278.16 | 5.84 | PPM |  |  |  | 115.16 | 3.5 | PPM | 105.94 | 4.8 | PPM | 15.5 | 2.98 | PPM | 3.9 | 1.08 | PPM | 6.26 | 2.02 | PPM | 31089.9 | 95.36 | PPM | 195.21 | 4.68 | PPM |  |  |  | 0.8 | 0 | g/kWhr
Maren Maersk | Lubrication Oil | Scrapedown | Cylinder 4 | SBF01129A-015680 | Scrapedown |  | 04 Nov 2016 14:08:36 |  | 04 Nov 2016 14:52:36 | 26566.99 | 126.45 | PPM | 299.45 | 6.03 | PPM |  |  |  | 209.88 | 4.01 | PPM | 115.59 | 5.07 | PPM | 12.76 | 2.97 | PPM | 4.04 | 1.11 | PPM | 6.45 | 2.09 | PPM | 30859.12 | 95.13 | PPM | 191.61 | 4.72 | PPM |  |  |  | 0.8 | 0 | g/kWhr
Maren Maersk | Lubrication Oil | Scrapedown | Cylinder 4 | SBF01129A-015694 | Scrapedown |  | 11 Nov 2016 09:09:34 |  | 11 Nov 2016 10:04:17 | 29017.23 | 132.8 | PPM | 341.53 | 6.57 | PPM |  |  |  | 191.7 | 4.02 | PPM | 126.07 | 5.39 | PPM | 15.22 | 3.15 | PPM | 3.14 | 1.1 | PPM | 8.57 | 2.24 | PPM | 33898 | 100.98 | PPM | 178.79 | 4.67 | PPM |  |  |  | 0.8 | 0 | g/kWhr
Maren Maersk | Lubrication Oil | Scrapedown | Cylinder 4 | SBF01129A-015701 | Scrapedown |  | 09 Dec 2016 11:10:49 |  | 09 Dec 2016 11:45:34 | 27734.78 | 130.99 | PPM | 292.25 | 6.19 | PPM |  |  |  | 110.96 | 3.6 | PPM | 109.35 | 5.11 | PPM | 15.24 | 3.11 | PPM | 3.68 | 1.14 | PPM | 9.32 | 2.23 | PPM | 35023.25 | 103.16 | PPM | 181.1 | 4.74 | PPM
Maren Maersk | Lubrication Oil | Scrapedown | Cylinder 4 | SBF01129A-015715 | Scrapedown |  | 23 Dec 2016 11:23:46 |  | 23 Dec 2016 12:30:30 | 29007.89 | 134.7 | PPM | 425.37 | 7.5 | PPM |  |  |  | 125.91 | 3.77 | PPM | 143.43 | 5.81 | PPM | 16.39 | 3.4 | PPM | 3.72 | 1.15 | PPM | 9.44 | 2.36 | PPM | 37426.38 | 107.63 | PPM | 196.66 | 4.98 | PPM
Maren Maersk | Lubrication Oil | Scrapedown | Cylinder 4 | SBF01129A-015728 | Scrapedown |  | 23 Jan 2017 07:17:09 |  | 23 Jan 2017 07:48:46 | 26447 | 127.26 | PPM | 171.18 | 4.84 | PPM |  |  |  | 258.85 | 4.36 | PPM | 69.45 | 4.22 | PPM | 12.53 | 2.82 | PPM | 3.02 | 1.1 | PPM | 8.71 | 2.07 | PPM | 33898.37 | 100.52 | PPM | 173.75 | 4.62 | PPM
Maren Maersk | Lubrication Oil | Scrapedown | Cylinder 4 | SBF01129A-015741 | Scrapedown |  | 07 Feb 2017 14:09:08 |  | 07 Feb 2017 16:11:42 | 27412.25 | 130.25 | PPM | 273.33 | 6.01 | PPM |  |  |  | 114.7 | 3.63 | PPM | 110.01 | 5.15 | PPM | 14.13 | 3.06 | PPM | 3.23 | 1.12 | PPM | 9.71 | 2.26 | PPM | 35243.96 | 103.4 | PPM | 185.72 | 4.81 | PPM
Maren Maersk | Lubrication Oil | Scrapedown | Cylinder 4 | SBF01129A-070531 | Scrapedown |  | 14 Feb 2017 08:01:22 |  | 14 Feb 2017 10:20:30 | 26928.95 | 129.19 | PPM | 274.23 | 6.04 | PPM |  |  |  | 120.52 | 3.67 | PPM | 108.09 | 5.09 | PPM | 13.34 | 3.06 | PPM | 4.51 | 1.17 | PPM | 8.21 | 2.19 | PPM | 35748.72 | 104.04 | PPM | 195.04 | 4.91 | PPM
Maren Maersk | Lubrication Oil | Scrapedown | Cylinder 4 | SBF0111B9-056135 | Scrapedown |  | 09 Mar 2017 06:42:07 |  | 09 Mar 2017 08:16:03 | 29944.88 | 137.23 | PPM | 319.51 | 6.54 | PPM |  |  |  | 285.87 | 4.62 | PPM | 117.55 | 5.22 | PPM | 16.85 | 3.22 | PPM | 3.27 | 1.1 | PPM | 10.31 | 2.27 | PPM | 35238.82 | 104.99 | PPM | 177.89 | 4.66 | PPM
Maren Maersk | Lubrication Oil | Scrapedown | Cylinder 4 | SBF0111B9-056152 | Scrapedown |  | 20 Mar 2017 12:21:13 |  | 20 Mar 2017 13:24:33 | 29447.71 | 134.72 | PPM | 309.86 | 6.39 | PPM |  |  |  | 120.44 | 3.68 | PPM | 125.34 | 5.43 | PPM | 19.19 | 3.2 | PPM | 3.09 | 1.11 | PPM | 6.09 | 2.17 | PPM | 35787.47 | 104.64 | PPM | 180.26 | 4.73 | PPM
Maren Maersk | Lubrication Oil | Scrapedown | Cylinder 4 | SBF0111B9-056166 | Scrapedown |  | 04 Apr 2017 13:00:58 |  | 04 Apr 2017 14:03:50 | 28768.2 | 133.56 | PPM | 297.51 | 6.3 | PPM |  |  |  | 146.41 | 3.85 | PPM | 112.34 | 5.29 | PPM | 17.12 | 3.17 | PPM | 3.45 | 1.15 | PPM | 10.46 | 2.33 | PPM | 36151.19 | 105.26 | PPM | 193.01 | 4.99 | PPM
Maren Maersk | Lubrication Oil | Scrapedown | Cylinder 4 | SBF0111B9-056178 | Scrapedown |  | 25 Apr 2017 09:01:48 |  | 25 Apr 2017 10:06:19 | 27701.38 | 130.97 | PPM | 417.89 | 7.32 | PPM |  |  |  | 281.71 | 4.56 | PPM | 217.34 | 6.91 | PPM | 32.69 | 3.53 | PPM | 3.35 | 1.12 | PPM | 12.01 | 2.6 | PPM | 35531.94 | 103.87 | PPM | 178.32 | 4.69 | PPM
Maren Maersk | Lubrication Oil | Scrapedown | Cylinder 4 | SBF0111B9-056194 | Scrapedown |  | 08 May 2017 12:04:48 |  | 08 May 2017 12:35:36 | 28495.44 | 135.34 | PPM | 377.49 | 7.27 | PPM |  |  |  | 142.61 | 3.96 | PPM | 160.34 | 6.34 | PPM | 19.79 | 3.45 | PPM | 4.98 | 1.26 | PPM | 16.01 | 2.72 | PPM | 39685.8 | 112.17 | PPM | 228.88 | 5.56 | PPM
Maren Maersk | Lubrication Oil | Scrapedown | Cylinder 4 | SBF0111B9-056205 | Scrapedown |  | 23 May 2017 12:00:32 |  | 23 May 2017 12:28:54 | 28192.08 | 133.24 | PPM | 387.43 | 7.23 | PPM |  |  |  | 118.51 | 3.75 | PPM | 143.02 | 5.83 | PPM | 16.47 | 3.36 | PPM | 4.31 | 1.18 | PPM | 9.08 | 2.36 | PPM | 38281.38 | 108.94 | PPM | 203.06 | 5.08 | PPM
Maren Maersk | Lubrication Oil | Scrapedown | Cylinder 4 | SBF0111B9-056218 | Scrapedown |  | 27 May 2017 08:56:19 |  | 27 May 2017 10:05:39 | 29117.54 | 133.69 | PPM | 309.11 | 6.29 | PPM |  |  |  | 246.02 | 4.32 | PPM | 113.31 | 5.19 | PPM | 17.17 | 3.13 | PPM | 3.1 | 1.11 | PPM | 10.72 | 2.29 | PPM | 33357.5 | 100.69 | PPM | 189.28 | 4.84 | PPM
Maren Maersk | Lubrication Oil | Scrapedown | Cylinder 4 | SBF0111B9-056231 | Scrapedown |  | 07 Jun 2017 09:21:32 |  | 07 Jun 2017 11:23:30 | 28055.79 | 131.79 | PPM | 394.6 | 7.15 | PPM |  |  |  | 136.57 | 3.78 | PPM | 143.08 | 5.8 | PPM | 17.6 | 3.32 | PPM | 3.56 | 1.14 | PPM | 10.98 | 2.41 | PPM | 36096.98 | 104.85 | PPM | 205.24 | 5.08 | PPM
Maren Maersk | Lubrication Oil | Scrapedown | Cylinder 4 | SBF0111B9-056244 | Scrapedown |  | 23 Jun 2017 12:46:42 |  | 23 Jun 2017 13:21:37 | 27526.98 | 129.71 | PPM | 263.76 | 5.85 | PPM |  |  |  | 143.98 | 3.76 | PPM | 99.65 | 4.84 | PPM | 17.29 | 3.05 | PPM | 3.72 | 1.12 | PPM | 7.16 | 2.1 | PPM | 34019.54 | 100.98 | PPM | 192.86 | 4.81 | PPM |  |  |  | 0.8 | 0 | g/kWhr
Maren Maersk | Lubrication Oil | Scrapedown | Cylinder 4 | SBF0111B9-056258 | Scrapedown |  | 12 Jul 2017 12:13:26 |  | 12 Jul 2017 12:47:43 | 26268.41 | 125.71 | PPM | 277.67 | 5.9 | PPM |  |  |  | 123.76 | 3.58 | PPM | 101.73 | 4.88 | PPM | 14.33 | 2.99 | PPM | 3.17 | 1.09 | PPM | 6.82 | 2.09 | PPM | 33156.4 | 98.51 | PPM | 190.73 | 4.78 | PPM |  |  |  | 0.8 | 0 | g/kWhr
Maren Maersk | Lubrication Oil | Scrapedown | Cylinder 4 | SBF0111B9-056271 | Scrapedown |  | 19 Jul 2017 11:51:50 |  | 19 Jul 2017 12:32:09 | 25604.19 | 123.88 | PPM | 428.52 | 7.15 | PPM |  |  |  | 153.36 | 3.73 | PPM | 125.98 | 5.28 | PPM | 20.05 | 3.28 | PPM | 4.78 | 1.15 | PPM | 10.64 | 2.27 | PPM | 32481.5 | 97.07 | PPM | 220.63 | 5.06 | PPM |  |  |  | 0.8 | 0 | g/kWhr
Maren Maersk | Lubrication Oil | Scrapedown | Cylinder 4 | SBF0111B9-056285 | Scrapedown |  | 02 Aug 2017 10:11:43 |  | 02 Aug 2017 10:43:31 | 23885.19 | 118.38 | PPM | 360.16 | 6.36 | PPM |  |  |  | 134.33 | 3.49 | PPM | 96.69 | 4.56 | PPM | 14.17 | 2.99 | PPM | 2.53 | 1.01 | PPM | 8.03 | 2.03 | PPM | 28399.57 | 89.3 | PPM | 201.86 | 4.7 | PPM |  |  |  | 0.8 | 0 | g/kWhr
Maren Maersk | Lubrication Oil | Scrapedown | Cylinder 4 | SBF0111B9-056298 | Scrapedown |  | 14 Aug 2017 11:17:30 |  | 14 Aug 2017 13:19:48 | 24147.61 | 118.84 | PPM | 341.38 | 6.19 | PPM |  |  |  | 112.59 | 3.36 | PPM | 98.2 | 4.55 | PPM | 18.51 | 3 | PPM | 2.29 | 0.99 | PPM | 7.05 | 1.99 | PPM | 27980.81 | 88.6 | PPM | 203.94 | 4.68 | PPM |  |  |  | 0.8 | 0 | g/kWhr
Maren Maersk | Lubrication Oil | Scrapedown | Cylinder 4 | SBF01129A-070551 | Scrapedown |  | 26 Aug 2017 13:18:33 |  | 26 Aug 2017 14:07:14 | 24354.61 | 120.42 | PPM | 370.44 | 6.54 | PPM |  |  |  | 110.79 | 3.41 | PPM | 99.79 | 4.58 | PPM | 18.33 | 3.1 | PPM | 3.23 | 1.03 | PPM | 6.21 | 1.96 | PPM | 29482.49 | 91.81 | PPM | 198.4 | 4.61 | PPM |  |  |  | 0.8 | 0 | g/kWhr
Maren Maersk | Lubrication Oil | Scrapedown | Cylinder 4 | SBF01129A-070565 | Scrapedown |  | 06 Sep 2017 10:56:07 |  | 06 Sep 2017 11:43:49 | 29067.88 | 136.72 | PPM | 551.19 | 8.65 | PPM |  |  |  | 129.72 | 3.87 | PPM | 155.72 | 6.03 | PPM | 21.08 | 3.73 | PPM | 5.19 | 1.22 | PPM | 10.65 | 2.44 | PPM | 38648.99 | 110.89 | PPM | 205.26 | 5.09 | PPM |  |  |  | 0.8 | 0 | g/kWhr
Maren Maersk | Lubrication Oil | Scrapedown | Cylinder 4 | SBF01129A-070578 | Scrapedown |  | 19 Sep 2017 11:52:41 |  | 19 Sep 2017 13:03:38 | 27454.33 | 130.1 | PPM | 532.37 | 8.19 | PPM |  |  |  | 202.5 | 4.14 | PPM | 169.58 | 6.11 | PPM | 23.55 | 3.59 | PPM | 3.73 | 1.12 | PPM | 10.84 | 2.42 | PPM | 35739.79 | 103.87 | PPM | 182.65 | 4.7 | PPM |  |  |  | 0.8 | 0 | g/kWhr
Maren Maersk | Lubrication Oil | Scrapedown | Cylinder 4 | SBF01129A-070591 | Scrapedown |  | 30 Sep 2017 08:38:09 |  | 30 Sep 2017 10:00:40 | 28558.44 | 132.76 | PPM | 406.39 | 7.21 | PPM |  |  |  | 127.29 | 3.7 | PPM | 132.9 | 5.47 | PPM | 15.63 | 3.3 | PPM | 3.44 | 1.1 | PPM | 8.19 | 2.22 | PPM | 35001.48 | 103.25 | PPM | 177.95 | 4.62 | PPM |  |  |  | 0.8 | 0 | g/kWhr
Maren Maersk | Lubrication Oil | Scrapedown | Cylinder 4 | SBF01129A-070604 | Scrapedown |  | 17 Oct 2017 12:14:26 |  | 17 Oct 2017 13:21:33 | 27936.98 | 132.06 | PPM | 378.1 | 7.07 | PPM |  |  |  | 116.1 | 3.69 | PPM | 109.92 | 5.06 | PPM | 18.45 | 3.34 | PPM | 3.96 | 1.13 | PPM | 7.11 | 2.13 | PPM | 36990.83 | 106.54 | PPM | 182.42 | 4.7 | PPM |  |  |  | 0.8 | 0 | g/kWhr
Maren Maersk | Lubrication Oil | Scrapedown | Cylinder 4 | SBF01129A-070614 | Scrapedown |  | 27 Oct 2017 08:31:44 |  | 27 Oct 2017 08:33:11 | 27267.05 | 128.68 | PPM | 386.94 | 6.89 | PPM |  |  |  | 332.38 | 4.68 | PPM | 121.19 | 5.21 | PPM | 19.18 | 3.24 | PPM | 3.54 | 1.1 | PPM | 12.88 | 2.33 | PPM | 32765.25 | 98.64 | PPM | 172.5 | 4.52 | PPM |  |  |  | 0.8 | 0 | g/kWhr
Maren Maersk | Lubrication Oil | Scrapedown | Cylinder 4 | SBF01129A-070616 | Scrapedown |  | 27 Oct 2017 11:45:44 |  | 27 Oct 2017 11:56:10 | 27903.97 | 129.87 | PPM | 345.74 | 6.54 | PPM |  |  |  | 298.57 | 4.52 | PPM | 105.16 | 4.9 | PPM | 20.33 | 3.19 | PPM | 2.36 | 1.04 | PPM | 10.51 | 2.2 | PPM | 32713.52 | 98.55 | PPM | 177.64 | 4.58 | PPM |  |  |  | 1.05 | 0 | g/kWhr
Maren Maersk | Lubrication Oil | Scrapedown | Cylinder 4 | SBF01129A-070625 | Scrapedown |  | 29 Oct 2017 14:58:20 |  | 29 Oct 2017 12:59:39 | 27807.46 | 130.02 | PPM | 492.93 | 7.77 | PPM |  |  |  | 265.41 | 4.39 | PPM | 148.3 | 5.76 | PPM | 16.63 | 3.39 | PPM | 4.41 | 1.15 | PPM | 11.99 | 2.4 | PPM | 33690.53 | 100.25 | PPM | 187.69 | 4.76 | PPM
Maren Maersk | Lubrication Oil | Scrapedown | Cylinder 4 | SBF01129A-070638 | Scrapedown |  | 15 Nov 2017 09:21:06 |  | 15 Nov 2017 10:00:49 | 27222.89 | 129.67 | PPM | 425.19 | 7.29 | PPM |  |  |  | 158.31 | 3.85 | PPM | 131.16 | 5.36 | PPM | 13.51 | 3.27 | PPM | 3.77 | 1.1 | PPM | 7.91 | 2.18 | PPM | 33545.34 | 100.68 | PPM | 182.93 | 4.62 | PPM |  |  |  | 0.8 | 0 | g/kWhr
Maren Maersk | Lubrication Oil | Scrapedown | Cylinder 4 | SBF01129A-070651 | Scrapedown |  | 16 Dec 2017 05:13:05 |  | 16 Dec 2017 05:46:26 | 29331.09 | 135.25 | PPM | 289.44 | 6.18 | PPM |  |  |  | 207.45 | 4.17 | PPM | 82.41 | 4.43 | PPM | 16.9 | 3.13 | PPM | 4.03 | 1.12 | PPM | 9.89 | 2.12 | PPM | 34125.13 | 102.73 | PPM | 178.29 | 4.6 | PPM |  |  |  | 0.8 | 0 | g/kWhr
Maren Maersk | Lubrication Oil | Scrapedown | Cylinder 4 | SBF01129A-070667 | Scrapedown |  | 26 Dec 2017 11:25:40 |  | 26 Dec 2017 12:06:35 | 30425.05 | 137.87 | PPM | 227.19 | 5.66 | PPM |  |  |  | 118.54 | 3.73 | PPM | 67.21 | 4.2 | PPM | 20.19 | 3.13 | PPM | 3.07 | 1.11 | PPM | 8.84 | 2.09 | PPM | 37670.62 | 108.41 | PPM | 181.92 | 4.76 | PPM |  |  |  | 0.8 | 0 | g/kWhr
Maren Maersk | Lubrication Oil | Scrapedown | Cylinder 4 | SBF01129A-070680 | Scrapedown |  | 03 Jan 2018 13:21:03 |  | 03 Jan 2018 15:13:52 | 27095.96 | 130.75 | PPM | 131.47 | 4.46 | PPM |  |  |  | 151.23 | 3.9 | PPM | 40.46 | 3.5 | PPM | 17.61 | 2.9 | PPM | 3.83 | 1.15 | PPM | 9.85 | 2.05 | PPM | 36572.81 | 106.24 | PPM | 181.76 | 4.78 | PPM
Maren Maersk | Lubrication Oil | Scrapedown | Cylinder 4 | SBF01129A-070693 | Scrapedown |  | 05 Feb 2018 18:32:39 |  | 05 Feb 2018 19:06:12 | 25310.1 | 123.95 | PPM | 324.49 | 6.31 | PPM |  |  |  | 113.37 | 3.51 | PPM | 61.09 | 3.85 | PPM | 18.61 | 3.11 | PPM | 3.38 | 1.07 | PPM | 9.34 | 2 | PPM | 32098.43 | 97.05 | PPM | 201.68 | 4.76 | PPM |  |  |  | 0.9 | 0 | g/kWhr
Maren Maersk | Lubrication Oil | Scrapedown | Cylinder 4 | SBF01129A-070712 | Scrapedown |  | 22 Feb 2018 07:15:21 |  | 22 Feb 2018 08:19:58 | 28121.85 | 130.99 | PPM | 543.82 | 8.16 | PPM |  |  |  | 111.63 | 3.57 | PPM | 84.85 | 4.5 | PPM | 20.77 | 3.52 | PPM | 2.29 | 1.05 | PPM | 8.97 | 2.1 | PPM | 33814.32 | 100.76 | PPM | 183.74 | 4.68 | PPM |  |  |  | 0.8 | 0 | g/kWhr
Maren Maersk | Lubrication Oil | Scrapedown | Cylinder 4 | SBF01129A-070763 | Scrapedown |  | 30 Jun 2018 17:08:43 |  | 30 Jun 2018 17:32:54 | 12133.09 | 82.73 | PPM | 33.16 | 2.5 | PPM |  |  |  | 56.52 | 2.89 | PPM | 20.46 | 2.55 | PPM | 11.37 | 2.31 | PPM | 3.12 | 1.01 | PPM | 8.5 | 1.76 | PPM | 29820.43 | 85.55 | PPM | 232.19 | 4.85 | PPM
Maren Maersk | Lubrication Oil | Scrapedown | Cylinder 4 | SBF01129A-070786 | Scrapedown |  | 10 Jul 2018 12:09:43 |  | 10 Jul 2018 12:35:08 | 26584.19 | 127.59 | PPM | 476.47 | 7.72 | PPM |  |  |  | 146.92 | 3.8 | PPM | 128.16 | 5.44 | PPM | 20.59 | 3.45 | PPM | 3.16 | 1.1 | PPM | 9.78 | 2.29 | PPM | 35339.12 | 102.66 | PPM | 191.41 | 4.83 | PPM
Maren Maersk | Lubrication Oil | Scrapedown | Cylinder 4 | SBF01129A-070801 | Scrapedown |  | 18 Jul 2018 07:16:14 |  | 18 Jul 2018 07:42:13 | 23568.76 | 117.98 | PPM | 480.8 | 7.26 | PPM |  |  |  | 250.36 | 4.08 | PPM | 123.17 | 4.97 | PPM | 24.3 | 3.28 | PPM | 4.6 | 1.08 | PPM | 11.88 | 2.19 | PPM | 27726.66 | 88.38 | PPM | 232.22 | 4.94 | PPM |  |  |  | 0.8 | 0 | g/kWhr
Maren Maersk | Lubrication Oil | Scrapedown | Cylinder 4 | SBF01129A-070820 | Scrapedown |  | 27 Jul 2018 04:36:34 |  | 27 Jul 2018 04:57:55 | 16587.57 | 97.17 | PPM | 167.29 | 4.33 | PPM |  |  |  | 87.73 | 3.06 | PPM | 49.65 | 3.36 | PPM | 17.37 | 2.6 | PPM | 2.43 | 0.96 | PPM | 6.32 | 1.75 | PPM | 25709.7 | 81.42 | PPM | 208.51 | 4.58 | PPM
Maren Maersk | Lubrication Oil | Scrapedown | Cylinder 4 | SBF01129A-070834 | Scrapedown |  | 11 Aug 2018 05:12:06 |  | 11 Aug 2018 05:35:44 | 22796.19 | 115.16 | PPM | 385.71 | 6.43 | PPM |  |  |  | 227.58 | 3.89 | PPM | 106.36 | 4.61 | PPM | 22.57 | 3.06 | PPM | 3.84 | 1.04 | PPM | 8.23 | 2.02 | PPM | 25949.68 | 84.65 | PPM | 236.75 | 4.93 | PPM
Maren Maersk | Lubrication Oil | Scrapedown | Cylinder 4 | SBF01129A-070850 | Scrapedown |  | 13 Aug 2018 08:36:57 |  | 13 Aug 2018 09:02:10 | 23315.27 | 116.82 | PPM | 442.07 | 6.91 | PPM |  |  |  | 271.77 | 4.14 | PPM | 108.43 | 4.7 | PPM | 27.68 | 3.22 | PPM | 4.6 | 1.08 | PPM | 12.82 | 2.18 | PPM | 26789.14 | 86.41 | PPM | 235.59 | 4.97 | PPM
Maren Maersk | Lubrication Oil | Scrapedown | Cylinder 4 | SBF01129A-070861 | Scrapedown |  | 14 Aug 2018 05:02:23 |  | 14 Aug 2018 05:16:40 | 21874.59 | 113.93 | PPM | 429.49 | 6.83 | PPM |  |  |  | 259.33 | 4.08 | PPM | 106.02 | 4.58 | PPM | 26.18 | 3.2 | PPM | 4.33 | 1.05 | PPM | 11.67 | 2.11 | PPM | 26419.8 | 85.95 | PPM | 234.7 | 4.88 | PPM
Maren Maersk | Lubrication Oil | Scrapedown | Cylinder 4 | SBF01129A-070873 | Scrapedown |  | 16 Aug 2018 08:00:32 |  | 16 Aug 2018 09:29:28 | 21864.02 | 112.79 | PPM | 417.57 | 6.67 | PPM |  |  |  | 284.11 | 4.15 | PPM | 110.48 | 4.71 | PPM | 23.25 | 3.11 | PPM | 3.96 | 1.04 | PPM | 9.25 | 2.07 | PPM | 26249.04 | 84.83 | PPM | 235.9 | 4.94 | PPM
Maren Maersk | Lubrication Oil | Scrapedown | Cylinder 4 | SBF01129A-070886 | Scrapedown |  | 19 Aug 2018 07:06:15 |  | 19 Aug 2018 08:03:51 | 22477.19 | 114.94 | PPM | 408.62 | 6.64 | PPM |  |  |  | 254.79 | 4.04 | PPM | 106.53 | 4.68 | PPM | 21.13 | 3.1 | PPM | 3.21 | 1.02 | PPM | 10.72 | 2.12 | PPM | 26130.39 | 85.27 | PPM | 235.44 | 4.99 | PPM
Maren Maersk | Lubrication Oil | Scrapedown | Cylinder 4 | SBF01129A-070106 | Scrapedown |  | 24 Aug 2018 10:19:36 |  | 24 Aug 2018 11:00:40 | 22462.06 | 115.11 | PPM | 390.29 | 6.55 | PPM |  |  |  | 216.13 | 3.89 | PPM | 96.13 | 4.38 | PPM | 24.47 | 3.13 | PPM | 3.67 | 1.02 | PPM | 9.85 | 2.02 | PPM | 27199.04 | 87.16 | PPM | 230.47 | 4.83 | PPM
Maren Maersk | Lubrication Oil | Scrapedown | Cylinder 4 | SBF01129A-070127 | Scrapedown |  | 31 Aug 2018 15:53:17 |  | 31 Aug 2018 17:11:23 | 22199.11 | 114.71 | PPM | 377.36 | 6.46 | PPM |  |  |  | 252.81 | 4.07 | PPM | 95.73 | 4.42 | PPM | 29.08 | 3.17 | PPM | 3.64 | 1.03 | PPM | 7.55 | 1.97 | PPM | 27009.62 | 86.97 | PPM | 228.31 | 4.86 | PPM
Maren Maersk | Lubrication Oil | Scrapedown | Cylinder 4 | SBF01129A-070142 | Scrapedown |  | 07 Sep 2018 16:42:12 |  | 07 Sep 2018 17:27:58 | 11654.54 | 80.71 | PPM | 63.02 | 2.86 | PPM |  |  |  | 55.56 | 2.73 | PPM | 26.39 | 2.51 | PPM | 12.73 | 2.26 | PPM | 2.28 | 0.88 | PPM | 6.5 | 1.57 | PPM | 22126.06 | 73.26 | PPM | 223.07 | 4.4 | PPM
Maren Maersk | Lubrication Oil | Scrapedown | Cylinder 4 | SBF01129A-070159 | Scrapedown |  | 18 Sep 2018 18:51:12 |  | 18 Sep 2018 20:25:15 | 10477.73 | 76.25 | PPM | 27.89 | 2.23 | PPM |  |  |  | 27.54 | 2.51 | PPM | 11.11 | 2.07 | PPM | 9.28 | 2.11 | PPM | 0.98 | 0.85 | PPM | 5.07 | 1.51 | PPM | 20043.18 | 69.1 | PPM | 231.46 | 4.58 | PPM
Maren Maersk | Lubrication Oil | Scrapedown | Cylinder 4 | SBF01129A-070181 | Scrapedown |  | 28 Sep 2018 13:31:10 |  | 28 Sep 2018 15:09:13 | 22247.13 | 114.2 | PPM | 356.92 | 6.21 | PPM |  |  |  | 167.5 | 3.6 | PPM | 98.04 | 4.39 | PPM | 23.19 | 3.03 | PPM | 3.09 | 0.99 | PPM | 10.1 | 2.02 | PPM | 25682.09 | 84.39 | PPM | 229.09 | 4.78 | PPM
Maren Maersk | Lubrication Oil | Scrapedown | Cylinder 4 | SBF01129A-070204 | Scrapedown |  | 05 Oct 2018 13:14:50 |  | 05 Oct 2018 14:12:02 | 24553.28 | 122.49 | PPM | 459.12 | 7.43 | PPM |  |  |  | 214.07 | 4.08 | PPM | 123.06 | 5.17 | PPM | 23.37 | 3.38 | PPM | 3.44 | 1.08 | PPM | 9.63 | 2.2 | PPM | 32188.43 | 97.2 | PPM | 209.15 | 4.89 | PPM
Maren Maersk | Lubrication Oil | Scrapedown | Cylinder 4 | SBF01129A-070222 | Scrapedown |  | 12 Oct 2018 08:16:15 |  | 12 Oct 2018 09:49:57 | 26186.5 | 126.28 | PPM | 579.15 | 8.35 | PPM |  |  |  | 167.18 | 3.87 | PPM | 145.45 | 5.68 | PPM | 17.18 | 3.51 | PPM | 4.38 | 1.14 | PPM | 9.94 | 2.32 | PPM | 33451.73 | 99.46 | PPM | 190.92 | 4.77 | PPM
Maren Maersk | Lubrication Oil | Scrapedown | Cylinder 4 | SBF01129A-070242 | Scrapedown |  | 20 Oct 2018 04:29:50 |  | 20 Oct 2018 05:16:57 | 19391.64 | 106.85 | PPM | 279.03 | 5.77 | PPM |  |  |  | 91.7 | 3.3 | PPM | 71.74 | 4.1 | PPM | 15.86 | 2.94 | PPM | 2.67 | 1.04 | PPM | 7.89 | 1.97 | PPM | 33002.4 | 94.82 | PPM | 179.32 | 4.51 | PPM
Maren Maersk | Lubrication Oil | Scrapedown | Cylinder 4 | SBF01129A-070912 | Scrapedown |  | 29 Oct 2018 04:15:02 |  | 29 Oct 2018 04:40:44 | 24692.46 | 122.4 | PPM | 493.78 | 7.69 | PPM |  |  |  | 153.17 | 3.76 | PPM | 136.3 | 5.49 | PPM | 22.27 | 3.42 | PPM | 2.83 | 1.07 | PPM | 8.94 | 2.25 | PPM | 33049.04 | 98.19 | PPM | 185.86 | 4.69 | PPM |  |  |  | 0.8 | 0 | g/kWhr
Maren Maersk | Lubrication Oil | Scrapedown | Cylinder 4 | SBF01129A-070930 | Scrapedown |  | 06 Nov 2018 00:02:47 |  | 06 Nov 2018 02:17:29 | 25044.28 | 124.11 | PPM | 540.69 | 8.1 | PPM |  |  |  | 115.67 | 3.57 | PPM | 148.55 | 5.75 | PPM | 18.27 | 3.48 | PPM | 4.38 | 1.15 | PPM | 8.16 | 2.27 | PPM | 33174.87 | 99.18 | PPM | 183.36 | 4.69 | PPM |  |  |  | 0.8 | 0 | g/kWhr
Maren Maersk | Lubrication Oil | Scrapedown | Cylinder 4 | SBF01129A-070949 | Scrapedown |  | 09 Nov 2018 21:14:51 |  | 09 Nov 2018 00:08:43 | 25061.83 | 123.84 | PPM | 517.36 | 7.86 | PPM |  |  |  | 114.41 | 3.53 | PPM | 135.55 | 5.49 | PPM | 19.33 | 3.42 | PPM | 3.94 | 1.12 | PPM | 10.12 | 2.29 | PPM | 32057.45 | 97.26 | PPM | 181.59 | 4.65 | PPM |  |  |  | 0.8 | 0 | g/kWhr
Maren Maersk | Lubrication Oil | Scrapedown | Cylinder 4 | SBF01129A-070973 | Scrapedown |  | 11 Nov 2018 21:44:57 |  | 12 Nov 2018 00:36:11 | 25747.08 | 129.51 | PPM | 793.77 | 10.12 | PPM |  |  |  | 153.79 | 3.96 | PPM | 184.75 | 6.26 | PPM | 17.96 | 3.98 | PPM | 4.48 | 1.14 | PPM | 15.08 | 2.55 | PPM | 35026.7 | 105.08 | PPM | 172.24 | 4.51 | PPM |  |  |  | 0.8 | 0 | g/kWhr
Maren Maersk | Lubrication Oil | Scrapedown | Cylinder 4 | SBF01129A-070999 | Scrapedown |  | 16 Nov 2018 18:00:17 |  | 17 Nov 2018 19:09:55 | 24174.81 | 121.7 | PPM | 766.98 | 9.58 | PPM |  |  |  | 116.24 | 3.59 | PPM | 186.14 | 6.33 | PPM | 18.34 | 3.8 | PPM | 3.71 | 1.11 | PPM | 7.74 | 2.33 | PPM | 34173.7 | 100.12 | PPM | 99.11 | 3.51 | PPM |  |  |  | 0.8 | 0 | g/kWhr
Maren Maersk | Lubrication Oil | Scrapedown | Cylinder 4 | SBF01129A-115219 | Scrapedown |  | 24 Nov 2018 14:00:45 |  | 24 Nov 2018 17:25:04 | 24557.63 | 121.58 | PPM | 632.65 | 8.62 | PPM |  |  |  | 191.48 | 3.96 | PPM | 161.18 | 5.86 | PPM | 24.41 | 3.63 | PPM | 4.44 | 1.12 | PPM | 11.72 | 2.35 | PPM | 33230.6 | 98 | PPM | 52.96 | 2.64 | PPM |  |  |  | 0.8 | 0 | g/kWhr
Maren Maersk | Lubrication Oil | Scrapedown | Cylinder 4 | SBF01129A-115239 | Scrapedown |  | 07 Dec 2018 19:49:01 |  | 07 Dec 2018 19:55:18 | 8214.87 | 67.31 | PPM | 42.44 | 2.46 | PPM |  |  |  | 33.58 | 2.51 | PPM | 23.74 | 2.43 | PPM | 14.86 | 2.18 | PPM | 2.96 | 0.9 | PPM | 5.48 | 1.5 | PPM | 20284.54 | 68.46 | PPM | 124.87 | 3.34 | PPM |  |  |  | 0.8 | 0 | g/kWhr
Maren Maersk | Lubrication Oil | Scrapedown | Cylinder 4 | SBF01129A-115253 | Scrapedown |  | 14 Dec 2018 11:00:24 |  | 14 Dec 2018 13:35:33 | 23648.08 | 121.34 | PPM | 754.27 | 9.46 | PPM |  |  |  | 146.69 | 3.75 | PPM | 184.48 | 6.09 | PPM | 21.67 | 3.8 | PPM | 5.41 | 1.13 | PPM | 14.81 | 2.46 | PPM | 31952.23 | 97.41 | PPM | 83.2 | 3.14 | PPM |  |  |  | 0.85 | 0 | g/kWhr
Maren Maersk | Lubrication Oil | Scrapedown | Cylinder 4 | SBF01129A-115269 | Scrapedown |  | 21 Dec 2018 07:10:18 |  | 21 Dec 2018 12:07:03 | 23891.13 | 121.48 | PPM | 833.67 | 10.05 | PPM |  |  |  | 135.43 | 3.73 | PPM | 204.64 | 6.67 | PPM | 22.11 | 3.95 | PPM | 3.69 | 1.12 | PPM | 10.54 | 2.48 | PPM | 34881.88 | 101.45 | PPM | 52.87 | 2.7 | PPM |  |  |  | 0.8 | 0 | g/kWhr
Maren Maersk | Lubrication Oil | Scrapedown | Cylinder 4 | SBF01129A-115281 | Scrapedown |  | 27 Dec 2018 04:49:20 |  | 27 Dec 2018 06:37:17 | 23657.74 | 119.99 | PPM | 596.68 | 8.39 | PPM |  |  |  | 124.1 | 3.58 | PPM | 151.14 | 5.67 | PPM | 13.57 | 3.47 | PPM | 3.33 | 1.07 | PPM | 8.44 | 2.21 | PPM | 32582.81 | 97.29 | PPM | 51.69 | 2.61 | PPM |  |  |  | 0.8 | 0 | g/kWhr
Maren Maersk | Lubrication Oil | Scrapedown | Cylinder 4 | SBF01129A-115107 | Scrapedown |  | 04 Jan 2019 02:49:22 |  | 05 Jan 2019 01:32:16 | 21706.62 | 115.43 | PPM | 791.46 | 9.6 | PPM |  |  |  | 211.4 | 4.07 | PPM | 246.76 | 7.04 | PPM | 20.42 | 3.8 | PPM | 4.64 | 1.12 | PPM | 11.34 | 2.54 | PPM | 32417.63 | 96.71 | PPM | 87.76 | 3.26 | PPM |  |  |  | 0.8 | 0 | g/kWhr
Maren Maersk | Lubrication Oil | Scrapedown | Cylinder 4 | SBF011294-115119 | Scrapedown |  | 09 Jan 2019 01:11:11 |  | 09 Jan 2019 06:14:42 | 22934.43 | 116.84 | PPM | 550.1 | 7.88 | PPM |  |  |  | 242.11 | 4.12 | PPM | 189.57 | 6.17 | PPM | 26.2 | 3.45 | PPM | 4.36 | 1.09 | PPM | 8.33 | 2.28 | PPM | 30486.6 | 92.81 | PPM | 68.5 | 2.89 | PPM
Maren Maersk | Lubrication Oil | Scrapedown | Cylinder 4 | SBF01129A-115134 | Scrapedown |  | 06 Feb 2019 15:29:08 |  | 06 Feb 2019 15:30:14 | 21680.51 | 113.14 | PPM | 511.66 | 7.59 | PPM |  |  |  | 177.63 | 3.78 | PPM | 172.74 | 5.94 | PPM | 22.03 | 3.34 | PPM | 4.66 | 1.11 | PPM | 10.14 | 2.3 | PPM | 30994.9 | 92.79 | PPM | 73.74 | 2.99 | PPM |  |  |  | 0.85 | 0 | g/kWhr
Maren Maersk | Lubrication Oil | Scrapedown | Cylinder 4 | SBF01129A-115148 | Scrapedown |  | 12 Feb 2019 19:05:43 |  | 12 Feb 2019 19:47:05 | 22313.04 | 115.4 | PPM | 452.16 | 7.2 | PPM |  |  |  | 187.02 | 3.84 | PPM | 163.4 | 5.83 | PPM | 26.56 | 3.32 | PPM | 3.14 | 1.05 | PPM | 8.06 | 2.22 | PPM | 30654.85 | 93 | PPM | 68.44 | 2.91 | PPM |  |  |  | 0.85 | 0 | g/kWhr
Maren Maersk | Lubrication Oil | Scrapedown | Cylinder 4 | SBF01129A-115160 | Scrapedown |  | 19 Feb 2019 16:50:33 |  | 19 Feb 2019 17:41:51 | 9590.68 | 73.32 | PPM | 105.45 | 3.51 | PPM |  |  |  | 82.99 | 2.95 | PPM | 54.39 | 3.32 | PPM | 13.48 | 2.39 | PPM | 7.5 | 1.11 | PPM | 8.25 | 1.74 | PPM | 26368.51 | 79.17 | PPM | 109.34 | 3.24 | PPM |  |  |  | 0.8 | 0 | g/kWhr
Maren Maersk | Lubrication Oil | Scrapedown | Cylinder 4 | SBF01129A-115175 | Scrapedown |  | 28 Feb 2019 17:38:14 |  | 28 Feb 2019 20:02:36 | 21395.62 | 113.87 | PPM | 573.26 | 8.12 | PPM |  |  |  | 159.96 | 3.74 | PPM | 192.63 | 6.11 | PPM | 19.21 | 3.45 | PPM | 6.43 | 1.16 | PPM | 11.58 | 2.35 | PPM | 31278.76 | 94.33 | PPM | 88.95 | 3.19 | PPM |  |  |  | 0.8 | 0 | g/kWhr
Maren Maersk | Lubrication Oil | Scrapedown | Cylinder 4 | SBF01129A-115194 | Scrapedown |  | 07 Mar 2019 12:47:44 |  | 07 Mar 2019 13:17:51 | 21382.2 | 113.69 | PPM | 648.61 | 8.64 | PPM |  |  |  | 170.44 | 3.81 | PPM | 208.55 | 6.44 | PPM | 20.47 | 3.58 | PPM | 4.4 | 1.1 | PPM | 9.96 | 2.38 | PPM | 32200.42 | 95.56 | PPM | 82.05 | 3.12 | PPM
Maren Maersk | Lubrication Oil | Scrapedown | Cylinder 4 | SBF01129A-112509 | Scrapedown |  | 14 Mar 2019 09:21:43 |  | 14 Mar 2019 10:43:13 | 21288.5 | 111.97 | PPM | 1058.45 | 10.6 | PPM |  |  |  | 107.96 | 3.35 | PPM | 167.83 | 5.83 | PPM | 16.69 | 3.93 | PPM | 2.64 | 1.02 | PPM | 10.17 | 2.28 | PPM | 28872.08 | 89.27 | PPM | 85.81 | 3.19 | PPM |  |  |  | 0.8 | 0 | g/kWhr
Maren Maersk | Lubrication Oil | Scrapedown | Cylinder 4 | SBF01129A-112521 | Scrapedown |  | 22 Mar 2019 08:41:32 |  | 23 Mar 2019 00:44:31 | 20515.49 | 115.41 | PPM | 1231.44 | 11.98 | PPM |  |  |  | 106.51 | 3.52 | PPM | 198.91 | 6.77 | PPM | 18.48 | 4.35 | PPM | 3.58 | 1.14 | PPM | 10.11 | 2.54 | PPM | 29191.35 | 93.94 | PPM | 106.69 | 3.78 | PPM |  |  |  | 0.8 | 0 | g/kWhr
Maren Maersk | Lubrication Oil | Scrapedown | Cylinder 4 | SBF01129A-112537 | Scrapedown |  | 06 Apr 2019 05:12:05 |  | 06 Apr 2019 05:45:51 | 11036.05 | 79.36 | PPM | 169.5 | 4.32 | PPM |  |  |  | 45.01 | 2.78 | PPM | 42.31 | 3.23 | PPM | 13.25 | 2.53 | PPM | 3.16 | 1.01 | PPM | 6.85 | 1.75 | PPM | 26965.71 | 81.39 | PPM | 82.33 | 3.03 | PPM
Maren Maersk | Lubrication Oil | Scrapedown | Cylinder 4 | SBF01129A-112550 | Scrapedown |  | 12 Apr 2019 02:15:59 |  | 12 Apr 2019 03:05:36 | 18356.86 | 103.55 | PPM | 775.39 | 9 | PPM |  |  |  | 83.03 | 3.16 | PPM | 139.31 | 5.21 | PPM | 17.28 | 3.55 | PPM | 3.87 | 1.04 | PPM | 8.37 | 2.09 | PPM | 28464.82 | 87.32 | PPM | 106.55 | 3.41 | PPM
Maren Maersk | Lubrication Oil | Scrapedown | Cylinder 4 | SBF01129A-112566 | Scrapedown |  | 19 Apr 2019 19:30:34 |  | 19 Apr 2019 21:16:41 | 17339.58 | 101.7 | PPM | 800.62 | 9.17 | PPM |  |  |  | 77.18 | 3.13 | PPM | 150.21 | 5.59 | PPM | 15.68 | 3.58 | PPM | 2.29 | 1.01 | PPM | 6.44 | 2.13 | PPM | 27739.3 | 86.75 | PPM | 98.35 | 3.4 | PPM
Maren Maersk | Lubrication Oil | Scrapedown | Cylinder 4 | SBF01129A-112582 | Scrapedown |  | 25 Apr 2019 20:18:04 |  | 25 Apr 2019 21:38:03 | 20617.1 | 111.77 | PPM | 966.71 | 10.15 | PPM |  |  |  | 272.59 | 4.2 | PPM | 166.14 | 5.91 | PPM | 22.13 | 3.87 | PPM | 2.76 | 1.04 | PPM | 9.9 | 2.31 | PPM | 26822.85 | 87.03 | PPM | 88.54 | 3.28 | PPM
Maren Maersk | Lubrication Oil | Scrapedown | Cylinder 4 | SBF01129A-112596 | Scrapedown |  | 29 Apr 2019 19:03:42 |  | 29 Apr 2019 19:13:43 | 17321.33 | 99.89 | PPM | 932.45 | 9.8 | PPM |  |  |  | 62.79 | 3.02 | PPM | 140.56 | 5.31 | PPM | 13.06 | 3.69 | PPM | 2.64 | 1 | PPM | 6.94 | 2.07 | PPM | 29442.89 | 87.8 | PPM | 78.49 | 3.01 | PPM
Maren Maersk | Lubrication Oil | Scrapedown | Cylinder 4 | SBF01129A-115010 | Scrapedown |  | 20 May 2019 13:32:35 |  | 20 May 2019 14:22:39 | 17504.02 | 100.06 | PPM | 631.56 | 7.89 | PPM |  |  |  | 95.61 | 3.12 | PPM | 163.01 | 5.45 | PPM | 19.69 | 3.27 | PPM | 2.91 | 0.97 | PPM | 8.16 | 2.1 | PPM | 25014.97 | 80.76 | PPM | 116.83 | 3.46 | PPM
Maren Maersk | Lubrication Oil | Scrapedown | Cylinder 4 | SBF01129A-115024 | Scrapedown |  | 28 May 2019 08:08:34 |  | 28 May 2019 09:31:13 | 16538.23 | 97.93 | PPM | 527.91 | 7.29 | PPM |  |  |  | 128.67 | 3.32 | PPM | 175.56 | 5.77 | PPM | 18.72 | 3.15 | PPM | 2.64 | 0.98 | PPM | 5.99 | 2.11 | PPM | 25228.22 | 81.34 | PPM | 109.78 | 3.45 | PPM
Maren Maersk | Lubrication Oil | Scrapedown | Cylinder 4 | SBF01129A-115038 | Scrapedown |  | 07 Jun 2019 06:05:04 |  | 07 Jun 2019 06:44:56 | 15425.73 | 94.53 | PPM | 321.27 | 5.74 | PPM |  |  |  | 136.02 | 3.31 | PPM | 111.36 | 4.72 | PPM | 14.62 | 2.79 | PPM | 3.01 | 1 | PPM | 5.93 | 1.93 | PPM | 24196.91 | 79.27 | PPM | 102.09 | 3.33 | PPM
Maren Maersk | Lubrication Oil | Scrapedown | Cylinder 4 | SBF01129A-115052 | Scrapedown |  | 24 Jun 2019 04:05:26 |  | 24 Jun 2019 04:06:46 | 18686.47 | 104.83 | PPM | 871.76 | 9.39 | PPM |  |  |  | 135.06 | 3.41 | PPM | 176.75 | 5.87 | PPM | 17.39 | 3.61 | PPM | 3.22 | 1.02 | PPM | 6.43 | 2.16 | PPM | 25478.37 | 82.99 | PPM | 114.77 | 3.57 | PPM
Maren Maersk | Lubrication Oil | Scrapedown | Cylinder 4 | SBF01129A-115069 | Scrapedown |  | 28 Jun 2019 00:23:38 |  | 28 Jun 2019 00:24:39 | 19117.17 | 106.89 | PPM | 859.77 | 9.46 | PPM |  |  |  | 107.23 | 3.3 | PPM | 153.48 | 5.6 | PPM | 13.63 | 3.62 | PPM | 2.33 | 1 | PPM | 8.99 | 2.21 | PPM | 26355.91 | 85.24 | PPM | 100.64 | 3.42 | PPM
Maren Maersk | Lubrication Oil | Scrapedown | Cylinder 4 | SBF01129A-115083 | Scrapedown |  | 04 Jul 2019 18:47:27 |  | 04 Jul 2019 18:48:27 | 19797.63 | 108.25 | PPM | 977.12 | 10.12 | PPM |  |  |  | 135.57 | 3.48 | PPM | 176.55 | 5.98 | PPM | 17.14 | 3.81 | PPM | 1.94 | 0.99 | PPM | 8.28 | 2.25 | PPM | 27855.14 | 87.41 | PPM | 93.53 | 3.32 | PPM
Maren Maersk | Lubrication Oil | Scrapedown | Cylinder 4 | SBF01129A-115097 | Scrapedown |  | 09 Jul 2019 18:57:57 |  | 09 Jul 2019 18:58:50 | 19649.88 | 108.08 | PPM | 1021.6 | 10.38 | PPM |  |  |  | 155.6 | 3.61 | PPM | 179.28 | 6.06 | PPM | 16.76 | 3.87 | PPM | 2.58 | 1.03 | PPM | 8.92 | 2.29 | PPM | 28116.34 | 87.95 | PPM | 91.04 | 3.3 | PPM
Maren Maersk | Lubrication Oil | Scrapedown | Cylinder 4 | SBF01129A-118614 | Scrapedown |  | 15 Jul 2019 15:19:09 |  | 15 Jul 2019 15:19:56 | 17785.16 | 101.9 | PPM | 799.1 | 9.03 | PPM |  |  |  | 135.68 | 3.42 | PPM | 207.99 | 6.22 | PPM | 17.93 | 3.54 | PPM | 2.41 | 0.97 | PPM | 7.58 | 2.23 | PPM | 26861.24 | 84.6 | PPM | 102.34 | 3.33 | PPM
Maren Maersk | Lubrication Oil | Scrapedown | Cylinder 4 | SBS01129A-118643 | Scrapedown |  | 06 Aug 2019 13:57:43 |  | 06 Aug 2019 13:58:41 | 17366.21 | 99.85 | PPM | 643.81 | 8.01 | PPM |  |  |  | 158.57 | 3.48 | PPM | 219.78 | 6.39 | PPM | 15.06 | 3.27 | PPM | 3.52 | 1.02 | PPM | 9.44 | 2.32 | PPM | 25753.33 | 82.03 | PPM | 105.83 | 3.39 | PPM
Maren Maersk | Lubrication Oil | Scrapedown | Cylinder 4 | SBF01129A-118656 | Scrapedown |  | 13 Aug 2019 11:40:44 |  | 13 Aug 2019 11:41:31 | 15253.22 | 93 | PPM | 337.9 | 5.83 | PPM |  |  |  | 138.23 | 3.3 | PPM | 116.61 | 4.75 | PPM | 12.56 | 2.77 | PPM | 1.93 | 0.94 | PPM | 7.54 | 1.97 | PPM | 24805.55 | 79.34 | PPM | 96.04 | 3.2 | PPM
Maren Maersk | Lubrication Oil | Scrapedown | Cylinder 4 | SBF01129A-118682 | Scrapedown |  | 28 Aug 2019 05:35:31 |  | 28 Aug 2019 07:32:32 | 18308.3 | 102.75 | PPM | 794.88 | 8.91 | PPM |  |  |  | 131.41 | 3.36 | PPM | 260.56 | 6.87 | PPM | 14.64 | 3.47 | PPM | 2.99 | 0.99 | PPM | 8.98 | 2.39 | PPM | 26001.51 | 82.9 | PPM | 108.2 | 3.41 | PPM
Maren Maersk | Lubrication Oil | Scrapedown | Cylinder 4 | SBF01129A-118669 | Scrapedown |  | 20 Aug 2019 07:58:14 |  | 20 Aug 2019 07:59:15 | 18704.71 | 105.15 | PPM | 558.12 | 7.54 | PPM |  |  |  | 404.56 | 4.6 | PPM | 198.29 | 6.23 | PPM | 18.94 | 3.22 | PPM | 3.92 | 1.06 | PPM | 13.48 | 2.44 | PPM | 24047.77 | 80.82 | PPM | 102.26 | 3.42 | PPM
Maren Maersk | Lubrication Oil | Scrapedown | Cylinder 5 | SBF01129A-018914 | Scrapedown |  | 21 Aug 2014 22:06:36 |  | 21 Aug 2014 23:09:43 | 15326.15 | 91.98 | PPM | 89.63 | 3.16 | PPM |  |  |  | 113.93 | 2.98 | PPM | 73.37 | 3.65 | PPM | 14.64 | 2.27 | PPM | 2.02 | 0.88 | PPM | 7.15 | 1.75 | PPM | 18026.4 | 66.84 | PPM | 251.63 | 4.71 | PPM |  |  |  | 0.7 | 0 | g/kWhr
Maren Maersk | Lubrication Oil | Scrapedown | Cylinder 5 | SBF01129A-018927 | Scrapedown |  | 26 Sep 2014 07:18:11 |  | 27 Sep 2014 08:08:49 | 14307.06 | 88.55 | PPM | 70.99 | 2.94 | PPM |  |  |  | 65.61 | 2.75 | PPM | 56.4 | 3.33 | PPM | 13.54 | 2.25 | PPM | 1 | 0.85 | PPM | 5.39 | 1.66 | PPM | 20343.81 | 70.44 | PPM | 251.74 | 4.75 | PPM |  |  |  | 0.75 | 0 | g/kWhr
Maren Maersk | Lubrication Oil | Scrapedown | Cylinder 5 | SBF01129A-018940 | Scrapedown |  | 17 Oct 2014 12:47:50 |  | 17 Oct 2014 13:35:58 | 14339 | 88.79 | PPM | 98.86 | 3.33 | PPM |  |  |  | 153.34 | 3.22 | PPM | 70.09 | 3.61 | PPM | 21.32 | 2.4 | PPM | 3.04 | 0.93 | PPM | 8.7 | 1.8 | PPM | 20727.02 | 71.18 | PPM | 266.28 | 4.87 | PPM |  |  |  | 0.7 | 0 | g/kWhr
Maren Maersk | Lubrication Oil | Scrapedown | Cylinder 5 | SBF01129A-018952 | Scrapedown |  | 31 Oct 2014 12:44:05 |  | 01 Nov 2014 08:06:07 | 15703.47 | 92.88 | PPM | 105.91 | 3.44 | PPM |  |  |  | 108.87 | 3.02 | PPM | 80.92 | 3.88 | PPM | 16.68 | 2.37 | PPM | 3.09 | 0.94 | PPM | 7.01 | 1.8 | PPM | 21265.01 | 72.51 | PPM | 252.17 | 4.79 | PPM |  |  |  | 0.65 | 0 | g/kWhr
Maren Maersk | Lubrication Oil | Scrapedown | Cylinder 5 | SBF01129A-018979 | Scrapedown |  | 13 Dec 2014 04:04:17 |  | 13 Dec 2014 06:28:22 | 24985.66 | 121.78 | PPM | 348.88 | 6.37 | PPM |  |  |  | 290.25 | 4.34 | PPM | 122.95 | 5.17 | PPM | 27.79 | 3.18 | PPM | 4.87 | 1.14 | PPM | 14.25 | 2.35 | PPM | 29659.78 | 92.1 | PPM | 228.05 | 5.09 | PPM |  |  |  | 0.8 | 0 | g/kWhr
Maren Maersk | Lubrication Oil | Scrapedown | Cylinder 5 | SBF0111B9-067597 | Scrapedown |  | 16 Dec 2014 06:12:07 |  | 16 Dec 2014 08:03:08 | 24493.45 | 120.93 | PPM | 368.26 | 6.57 | PPM |  |  |  | 331.42 | 4.56 | PPM | 134.12 | 5.31 | PPM | 42.26 | 3.39 | PPM | 4.75 | 1.12 | PPM | 11.76 | 2.28 | PPM | 30655.72 | 93.72 | PPM | 213.67 | 4.89 | PPM |  |  |  | 0.8 | 0 | g/kWhr
Maren Maersk | Lubrication Oil | Scrapedown | Cylinder 5 | SBF01129A-018993 | Scrapedown |  | 26 Dec 2014 09:04:02 |  | 26 Dec 2014 10:19:55 | 14696.43 | 90.32 | PPM | 93.88 | 3.28 | PPM |  |  |  | 88.74 | 2.91 | PPM | 74.94 | 3.78 | PPM | 28.33 | 2.49 | PPM | 3.27 | 0.96 | PPM | 8.1 | 1.83 | PPM | 20889.65 | 71.93 | PPM | 255.18 | 4.86 | PPM |  |  |  | 0.75 | 0 | g/kWhr
Maren Maersk | Lubrication Oil | Scrapedown | Cylinder 5 | SBF01129A-015568 | Scrapedown |  | 27 Jan 2015 08:09:40 |  | 27 Jan 2015 08:42:35 | 12615.29 | 82.33 | PPM | 52.9 | 2.59 | PPM |  |  |  | 85.58 | 2.76 | PPM | 39.03 | 2.77 | PPM | 21.37 | 2.24 | PPM | 2.07 | 0.85 | PPM | 6.48 | 1.57 | PPM | 17677.23 | 64.53 | PPM | 254.79 | 4.57 | PPM |  |  |  | 0.75 | 0 | g/kWhr
Maren Maersk | Lubrication Oil | Scrapedown | Cylinder 5 | SBF01129A-015580 | Scrapedown |  | 05 Feb 2015 06:29:20 |  | 05 Feb 2015 07:32:55 | 13146.9 | 83.9 | PPM | 62.23 | 2.7 | PPM |  |  |  | 103.12 | 2.82 | PPM | 45.19 | 2.92 | PPM | 21.99 | 2.24 | PPM | 2.46 | 0.86 | PPM | 6.94 | 1.61 | PPM | 16404.15 | 62.21 | PPM | 268.55 | 4.69 | PPM |  |  |  | 0.75 | 0 | g/kWhr
Maren Maersk | Lubrication Oil | Scrapedown | Cylinder 5 | SBF0111B9-056005 | Scrapedown |  | 01 Mar 2015 23:51:54 |  | 02 Mar 2015 00:47:02 | 9998.05 | 72.77 | PPM | 21.45 | 1.98 | PPM |  |  |  | 60.55 | 2.51 | PPM | 18.7 | 2.16 | PPM | 7.82 | 1.94 | PPM | 2.74 | 0.86 | PPM | 9.05 | 1.57 | PPM | 13939.44 | 56.23 | PPM | 242.5 | 4.38 | PPM |  |  |  | 0.9 | 0 | g/kWhr
Maren Maersk | Lubrication Oil | Scrapedown | Cylinder 5 | SBF01129A-015593 | Scrapedown |  | 15 Apr 2015 01:28:27 |  | 15 Apr 2015 03:00:20 | 20569.82 | 109.82 | PPM | 509.83 | 7.16 | PPM |  |  |  | 95.02 | 3.13 | PPM | 102.13 | 4.54 | PPM | 14.66 | 3.08 | PPM | 5.47 | 1.1 | PPM | 17.42 | 2.29 | PPM | 22607.96 | 78.7 | PPM | 224.11 | 4.82 | PPM |  |  |  | 0.75 | 0 | g/kWhr
Maren Maersk | Lubrication Oil | Scrapedown | Cylinder 5 | SBF01129A-015606 | Scrapedown |  | 16 May 2015 09:25:00 |  | 16 May 2015 10:14:58 | 12900.9 | 82.96 | PPM | 90.35 | 3.08 | PPM |  |  |  | 54.52 | 2.58 | PPM | 58.21 | 3.22 | PPM | 7.71 | 2.13 | PPM | 2.73 | 0.88 | PPM | 4.2 | 1.55 | PPM | 17339.75 | 63.77 | PPM | 242.97 | 4.47 | PPM |  |  |  | 0.8 | 0 | g/kWhr
Maren Maersk | Lubrication Oil | Scrapedown | Cylinder 5 | SBW280707-201505 | Scrapedown |  | 07 Jul 2015 01:39:02 |  | 07 Jul 2015 03:47:46 | 12043.12 | 80.82 | PPM | 64.83 | 2.76 | PPM |  |  |  | 40.66 | 2.52 | PPM | 48.24 | 3.03 | PPM | 5 | 2.07 | PPM | 2.61 | 0.88 | PPM | 3.36 | 1.51 | PPM | 17441.15 | 64.24 | PPM | 247.96 | 4.56 | PPM |  |  |  | 0.8 | 0 | g/kWhr
Maren Maersk | Lubrication Oil | Scrapedown | Cylinder 5 | SBW320808-201505 | Scrapedown |  | 10 Aug 2015 03:14:15 |  | 10 Aug 2015 04:21:01 | 20103.23 | 107.64 | PPM | 515 | 7.07 | PPM |  |  |  | 78.77 | 2.98 | PPM | 98.16 | 4.28 | PPM | 12.53 | 3.01 | PPM | 3.59 | 0.98 | PPM | 14.98 | 2.11 | PPM | 21336.85 | 75.68 | PPM | 212.06 | 4.5 | PPM |  |  |  | 0.82 | 0 | g/kWhr
Maren Maersk | Lubrication Oil | Scrapedown | Cylinder 5 | SBW432010-201505 | Scrapedown |  | 20 Oct 2015 09:16:33 |  | 20 Oct 2015 10:07:05 | 13390.05 | 96.42 | PPM | 112.2 | 3.77 | PPM |  |  |  | 101.5 | 3.19 | PPM | 72.98 | 4.07 | PPM | 13.25 | 2.51 | PPM | 3.58 | 1.05 | PPM | 6.19 | 1.92 | PPM | 15420.36 | 68.77 | PPM | 242.74 | 5.17 | PPM |  |  |  | 0.8 | 0 | g/kWhr
Maren Maersk | Lubrication Oil | Scrapedown | Cylinder 5 | SBW471811-201505 | Scrapedown |  | 18 Nov 2015 21:36:24 |  | 18 Nov 2015 22:16:53 | 12803.77 | 83.36 | PPM | 82.52 | 2.95 | PPM |  |  |  | 65.14 | 2.61 | PPM | 58.31 | 3.24 | PPM | 7.7 | 2.09 | PPM | 2.47 | 0.87 | PPM | 4.54 | 1.58 | PPM | 14869.71 | 59.56 | PPM | 256.52 | 4.63 | PPM |  |  |  | 0.8 | 0 | g/kWhr
Maren Maersk | Lubrication Oil | Scrapedown | Cylinder 5 | SBF0111B9-056019 | Scrapedown |  | 10 Dec 2015 04:18:27 |  | 11 Dec 2015 00:31:08 | 10712.56 | 74.96 | PPM | 53.45 | 2.44 | PPM |  |  |  | 45.8 | 2.39 | PPM | 37.93 | 2.6 | PPM | 5.58 | 1.93 | PPM | 1.07 | 0.76 | PPM | 2.57 | 1.36 | PPM | 12133.5 | 52.41 | PPM | 255.71 | 4.35 | PPM |  |  |  | 0.8 | 0 | g/kWhr
Maren Maersk | Lubrication Oil | Scrapedown | Cylinder 5 | SBF0111B9-056033 | Scrapedown |  | 24 Jan 2016 09:11:59 |  | 24 Jan 2016 10:05:22 | 10739.61 | 81.41 | PPM | 76.06 | 3.04 | PPM |  |  |  | 46.47 | 2.66 | PPM | 47.16 | 2.83 | PPM | 1.5 | 2.13 | PPM | 2.74 | 0.83 | PPM | 6.37 | 1.52 | PPM | 15119.97 | 63.43 | PPM | 231.18 | 4.18 | PPM
Maren Maersk | Lubrication Oil | Scrapedown | Cylinder 5 | SBF0111B9-056046 | Scrapedown |  | 23 Feb 2016 04:27:03 |  | 23 Feb 2016 05:15:13 | 16607.73 | 96.51 | PPM | 555.34 | 7.16 | PPM |  |  |  | 85.56 | 2.95 | PPM | 122.48 | 4.62 | PPM | 10.44 | 2.97 | PPM | 3.79 | 0.97 | PPM | 9.83 | 1.99 | PPM | 21218.34 | 73.41 | PPM | 245.39 | 4.73 | PPM
Maren Maersk | Lubrication Oil | Scrapedown | Cylinder 5 | SBF0111B9-056059 | Scrapedown |  | 29 Mar 2016 11:05:41 |  | 30 Mar 2016 10:11:07 | 24865.89 | 121.59 | PPM | 290.96 | 5.88 | PPM |  |  |  | 242.39 | 4.12 | PPM | 100.53 | 4.76 | PPM | 16.58 | 2.97 | PPM | 5.56 | 1.17 | PPM | 9.59 | 2.15 | PPM | 30060.54 | 92.78 | PPM | 196.8 | 4.77 | PPM
Maren Maersk | Lubrication Oil | Scrapedown | Cylinder 5 | SBF0111B9-056072 | Scrapedown |  | 24 Apr 2016 08:03:09 |  | 25 Apr 2016 08:51:24 | 24269.38 | 119.93 | PPM | 289.87 | 5.82 | PPM |  |  |  | 148.32 | 3.6 | PPM | 82.95 | 4.3 | PPM | 18.54 | 2.97 | PPM | 4.01 | 1.08 | PPM | 7.61 | 1.98 | PPM | 29216.98 | 91.16 | PPM | 189.39 | 4.58 | PPM |  |  |  | 0.8 | 0 | g/kWhr
Maren Maersk | Lubrication Oil | Scrapedown | Cylinder 5 | SBF0111B9-056098 | Scrapedown |  | 17 Jun 2016 08:35:19 |  | 17 Jun 2016 09:27:31 | 28207.89 | 130.94 | PPM | 352.29 | 6.68 | PPM |  |  |  | 185.03 | 4 | PPM | 123.07 | 5.29 | PPM | 18.46 | 3.22 | PPM | 3.98 | 1.13 | PPM | 8.63 | 2.21 | PPM | 34735.76 | 101.95 | PPM | 185.7 | 4.72 | PPM |  |  |  | 0.8 | 0 | g/kWhr
Maren Maersk | Lubrication Oil | Scrapedown | Cylinder 5 | SBF0111B9-056085 | Scrapedown |  | 24 May 2016 12:45:42 |  | 25 May 2016 13:23:09 | 17386.78 | 101.46 | PPM | 632.56 | 8.17 | PPM |  |  |  | 307.4 | 4.29 | PPM | 299.6 | 7.51 | PPM | 27.29 | 3.47 | PPM | 7.23 | 1.19 | PPM | 16.56 | 2.75 | PPM | 27831.32 | 86.55 | PPM | 238.07 | 5.05 | PPM |  |  |  | 0.8 | 0 | g/kWhr
Maren Maersk | Lubrication Oil | Scrapedown | Cylinder 5 | SBF0111B9-056111 | Scrapedown |  | 22 Jun 2016 08:35:49 |  | 22 Jun 2016 13:36:24 | 23520.01 | 121.02 | PPM | 195.01 | 5.1 | PPM |  |  |  | 306.41 | 4.57 | PPM | 71.89 | 4.39 | PPM | 15.48 | 2.9 | PPM | 3.52 | 1.15 | PPM | 10.3 | 2.2 | PPM | 32684.1 | 98.51 | PPM | 181.95 | 4.85 | PPM |  |  |  | 0.8 | 0 | g/kWhr
Maren Maersk | Lubrication Oil | Scrapedown | Cylinder 5 | SBF01129A-015616 | Scrapedown |  | 29 Jun 2016 05:46:59 |  | 29 Jun 2016 06:06:17 | 17759.91 | 101.71 | PPM | 105.5 | 3.8 | PPM |  |  |  | 80.25 | 3.2 | PPM | 40.8 | 3.37 | PPM | 11.42 | 2.56 | PPM | 2.07 | 1.03 | PPM | 6.75 | 1.85 | PPM | 33252.88 | 94.08 | PPM | 180.57 | 4.57 | PPM |  |  |  | 0.9 | 0 | g/kWhr
Maren Maersk | Lubrication Oil | Scrapedown | Cylinder 5 | SBF0111B9-056123 | Scrapedown |  | 15 Jul 2016 08:52:53 |  | 15 Jul 2016 13:12:00 | 21142.59 | 110.98 | PPM | 253.13 | 5.32 | PPM |  |  |  | 104.57 | 3.25 | PPM | 87.45 | 4.25 | PPM | 12.84 | 2.75 | PPM | 2.3 | 0.97 | PPM | 6.32 | 1.89 | PPM | 26586.15 | 85.27 | PPM | 211.42 | 4.67 | PPM |  |  |  | 0.8 | 0 | g/kWhr
Maren Maersk | Lubrication Oil | Scrapedown | Cylinder 5 | SBF01129A-070505 | Scrapedown |  | 24 Aug 2016 10:30:05 |  | 24 Aug 2016 11:10:29 | 27911.71 | 131.63 | PPM | 508.22 | 8.11 | PPM |  |  |  | 177.88 | 4.05 | PPM | 194.87 | 6.68 | PPM | 23.92 | 3.6 | PPM | 3.76 | 1.16 | PPM | 12.27 | 2.6 | PPM | 37254 | 106.57 | PPM | 229.93 | 5.38 | PPM |  |  |  | 0.8 | 0 | g/kWhr
Maren Maersk | Lubrication Oil | Scrapedown | Cylinder 5 | SBF01129A-070518 | Scrapedown |  | 06 Sep 2016 13:12:14 |  | 06 Sep 2016 13:47:50 | 21885.4 | 113.57 | PPM | 384.31 | 6.57 | PPM |  |  |  | 103.84 | 3.33 | PPM | 138.15 | 5.32 | PPM | 13.31 | 3.03 | PPM | 3.22 | 1.04 | PPM | 9.43 | 2.2 | PPM | 29268.31 | 90.2 | PPM | 229.44 | 5 | PPM |  |  |  | 0.8 | 0 | g/kWhr
Maren Maersk | Lubrication Oil | Scrapedown | Cylinder 5 | SBF01129A-015623 | Scrapedown |  | 24 Sep 2016 09:08:21 |  | 24 Sep 2016 09:52:31 | 26908.3 | 131.22 | PPM | 517.66 | 8.23 | PPM |  |  |  | 232.14 | 4.38 | PPM | 178.05 | 6.22 | PPM | 23.79 | 3.64 | PPM | 5.8 | 1.2 | PPM | 13.04 | 2.5 | PPM | 35891.92 | 105.85 | PPM | 206.97 | 4.96 | PPM |  |  |  | 0.8 | 0 | g/kWhr
Maren Maersk | Lubrication Oil | Scrapedown | Cylinder 5 | SBF01129A-015638 | Scrapedown |  | 11 Oct 2016 09:21:45 |  | 11 Oct 2016 13:47:27 | 25462.02 | 124.29 | PPM | 329.21 | 6.25 | PPM |  |  |  | 242.22 | 4.15 | PPM | 135.57 | 5.46 | PPM | 29.51 | 3.2 | PPM | 3.34 | 1.08 | PPM | 10.68 | 2.3 | PPM | 29153.67 | 92.48 | PPM | 202.57 | 4.87 | PPM |  |  |  | 0.8 | 0 | g/kWhr
Maren Maersk | Lubrication Oil | Scrapedown | Cylinder 5 | SBF01129A-015662 | Scrapedown |  | 21 Oct 2016 12:23:06 |  | 21 Oct 2016 12:57:10 | 23384.48 | 118.92 | PPM | 323.67 | 6.14 | PPM |  |  |  | 116.79 | 3.44 | PPM | 121.91 | 4.93 | PPM | 16.22 | 3 | PPM | 4.42 | 1.07 | PPM | 8.27 | 2.07 | PPM | 28248.09 | 90.27 | PPM | 212.95 | 4.72 | PPM |  |  |  | 0.8 | 0 | g/kWhr
Maren Maersk | Lubrication Oil | Scrapedown | Cylinder 5 | SBF01129A-015679 | Scrapedown |  | 04 Nov 2016 14:09:11 |  | 04 Nov 2016 15:00:22 | 26438.03 | 126 | PPM | 353.19 | 6.52 | PPM |  |  |  | 165.86 | 3.79 | PPM | 135.45 | 5.42 | PPM | 19.8 | 3.15 | PPM | 2.49 | 1.04 | PPM | 8.71 | 2.22 | PPM | 31605.44 | 96.12 | PPM | 195.48 | 4.76 | PPM |  |  |  | 0.8 | 0 | g/kWhr
Maren Maersk | Lubrication Oil | Scrapedown | Cylinder 5 | SBF01129A-015693 | Scrapedown |  | 11 Nov 2016 09:10:00 |  | 11 Nov 2016 10:12:29 | 26733.54 | 126.77 | PPM | 343 | 6.45 | PPM |  |  |  | 170.5 | 3.83 | PPM | 126.56 | 5.33 | PPM | 17.58 | 3.12 | PPM | 3.52 | 1.1 | PPM | 9.14 | 2.23 | PPM | 31869.78 | 96.68 | PPM | 191.48 | 4.77 | PPM |  |  |  | 0.8 | 0 | g/kWhr
Maren Maersk | Lubrication Oil | Scrapedown | Cylinder 5 | SBF01129A-015702 | Scrapedown |  | 09 Dec 2016 11:11:14 |  | 09 Dec 2016 11:53:37 | 26552.22 | 127.93 | PPM | 340.88 | 6.6 | PPM |  |  |  | 136.25 | 3.73 | PPM | 120 | 5.25 | PPM | 19.17 | 3.21 | PPM | 3.01 | 1.09 | PPM | 8.55 | 2.21 | PPM | 34384.6 | 101.62 | PPM | 197.59 | 4.88 | PPM
Maren Maersk | Lubrication Oil | Scrapedown | Cylinder 5 | SBF01129A-015716 | Scrapedown |  | 23 Dec 2016 11:24:03 |  | 23 Dec 2016 12:38:24 | 26889.13 | 129.43 | PPM | 432.12 | 7.51 | PPM |  |  |  | 138.36 | 3.82 | PPM | 154.22 | 5.98 | PPM | 18.63 | 3.42 | PPM | 5 | 1.2 | PPM | 7.33 | 2.31 | PPM | 37229.31 | 106.4 | PPM | 205.22 | 5.07 | PPM
Maren Maersk | Lubrication Oil | Scrapedown | Cylinder 5 | SBF01129A-015729 | Scrapedown |  | 23 Jan 2017 07:17:34 |  | 23 Jan 2017 07:56:33 | 27739.29 | 130.31 | PPM | 199.14 | 5.18 | PPM |  |  |  | 253.78 | 4.36 | PPM | 80.49 | 4.47 | PPM | 17.48 | 2.95 | PPM | 3.34 | 1.11 | PPM | 9.03 | 2.12 | PPM | 34295.43 | 101.52 | PPM | 177.41 | 4.67 | PPM
Maren Maersk | Lubrication Oil | Scrapedown | Cylinder 5 | SBF01129A-015742 | Scrapedown |  | 07 Feb 2017 14:09:25 |  | 08 Feb 2017 07:46:12 | 27770.44 | 130.99 | PPM | 274.86 | 6.03 | PPM |  |  |  | 116.78 | 3.64 | PPM | 104.82 | 5.01 | PPM | 15.88 | 3.09 | PPM | 2.56 | 1.08 | PPM | 8.33 | 2.18 | PPM | 35472.84 | 103.77 | PPM | 174.9 | 4.65 | PPM
Maren Maersk | Lubrication Oil | Scrapedown | Cylinder 5 | SBF01129A-070532 | Scrapedown |  | 14 Feb 2017 08:01:38 |  | 14 Feb 2017 10:28:18 | 26473.36 | 129.4 | PPM | 286.22 | 6.17 | PPM |  |  |  | 131.72 | 3.75 | PPM | 104.94 | 4.88 | PPM | 11.61 | 3.07 | PPM | 3.04 | 1.07 | PPM | 10.11 | 2.19 | PPM | 34382.81 | 102.92 | PPM | 198.57 | 4.81 | PPM
Maren Maersk | Lubrication Oil | Scrapedown | Cylinder 5 | SBF0111B9-056136 | Scrapedown |  | 09 Mar 2017 06:43:42 |  | 09 Mar 2017 08:50:37 | 30760.46 | 137.99 | PPM | 356.94 | 6.84 | PPM |  |  |  | 267.58 | 4.51 | PPM | 130.27 | 5.5 | PPM | 22.84 | 3.34 | PPM | 3.47 | 1.12 | PPM | 10.67 | 2.33 | PPM | 35538.87 | 104.85 | PPM | 185.16 | 4.78 | PPM
Maren Maersk | Lubrication Oil | Scrapedown | Cylinder 5 | SBF0111B9-056153 | Scrapedown |  | 20 Mar 2017 12:21:28 |  | 20 Mar 2017 13:32:23 | 28063.26 | 132.08 | PPM | 339.81 | 6.67 | PPM |  |  |  | 123.78 | 3.7 | PPM | 129.89 | 5.56 | PPM | 16.13 | 3.22 | PPM | 3.27 | 1.13 | PPM | 10.71 | 2.36 | PPM | 35562.09 | 104.3 | PPM | 188.03 | 4.87 | PPM
Maren Maersk | Lubrication Oil | Scrapedown | Cylinder 5 | SBF0111B9-056167 | Scrapedown |  | 04 Apr 2017 13:01:17 |  | 04 Apr 2017 14:12:37 | 28101.93 | 131.98 | PPM | 328.99 | 6.59 | PPM |  |  |  | 165.03 | 3.96 | PPM | 131.32 | 5.59 | PPM | 15.38 | 3.2 | PPM | 2.31 | 1.09 | PPM | 9.65 | 2.33 | PPM | 36448.32 | 105.43 | PPM | 200.98 | 5.03 | PPM
Maren Maersk | Lubrication Oil | Scrapedown | Cylinder 5 | SBF0111B9-056179 | Scrapedown |  | 25 Apr 2017 09:02:01 |  | 25 Apr 2017 10:14:23 | 26205.75 | 127.22 | PPM | 375.34 | 6.95 | PPM |  |  |  | 221.94 | 4.24 | PPM | 194.61 | 6.57 | PPM | 32.49 | 3.45 | PPM | 4.61 | 1.17 | PPM | 11.53 | 2.53 | PPM | 35730.01 | 103.54 | PPM | 190 | 4.84 | PPM
Maren Maersk | Lubrication Oil | Scrapedown | Cylinder 5 | SBF0111B9-056195 | Scrapedown |  | 08 May 2017 12:05:02 |  | 08 May 2017 12:43:29 | 28652.43 | 135.62 | PPM | 349.62 | 7.02 | PPM |  |  |  | 126.46 | 3.87 | PPM | 145.42 | 6.08 | PPM | 16.24 | 3.36 | PPM | 5.34 | 1.28 | PPM | 13.58 | 2.6 | PPM | 40065.4 | 112.69 | PPM | 229.6 | 5.57 | PPM
Maren Maersk | Lubrication Oil | Scrapedown | Cylinder 5 | SBF0111B9-056206 | Scrapedown |  | 23 May 2017 12:00:49 |  | 23 May 2017 12:36:56 | 26848.01 | 129.49 | PPM | 366.37 | 6.96 | PPM |  |  |  | 115.44 | 3.68 | PPM | 134.21 | 5.59 | PPM | 16.78 | 3.29 | PPM | 3.53 | 1.13 | PPM | 9.76 | 2.33 | PPM | 37038.47 | 106.26 | PPM | 214.62 | 5.14 | PPM
Maren Maersk | Lubrication Oil | Scrapedown | Cylinder 5 | SBF0111B9-056219 | Scrapedown |  | 27 May 2017 08:56:39 |  | 27 May 2017 10:13:21 | 27320.08 | 129.12 | PPM | 310.44 | 6.27 | PPM |  |  |  | 184.37 | 3.97 | PPM | 124.85 | 5.38 | PPM | 18.73 | 3.13 | PPM | 2.98 | 1.1 | PPM | 6.71 | 2.18 | PPM | 33342.46 | 99.81 | PPM | 195.13 | 4.89 | PPM
Maren Maersk | Lubrication Oil | Scrapedown | Cylinder 5 | SBF0111B9-056232 | Scrapedown |  | 07 Jun 2017 09:22:03 |  | 07 Jun 2017 11:31:42 | 27483.09 | 130.41 | PPM | 396.42 | 7.15 | PPM |  |  |  | 140.15 | 3.8 | PPM | 156.94 | 6.03 | PPM | 23.43 | 3.39 | PPM | 4.26 | 1.17 | PPM | 9.95 | 2.41 | PPM | 35912.17 | 104.36 | PPM | 224.52 | 5.29 | PPM
Maren Maersk | Lubrication Oil | Scrapedown | Cylinder 5 | SBF0111B9-056254 | Scrapedown |  | 23 Jun 2017 13:33:53 |  | 23 Jun 2017 13:35:09 | 27018.44 | 127.85 | PPM | 289.89 | 6.04 | PPM |  |  |  | 139.84 | 3.69 | PPM | 107.88 | 4.93 | PPM | 18.19 | 3.07 | PPM | 4.74 | 1.14 | PPM | 9.44 | 2.17 | PPM | 33213.02 | 99.11 | PPM | 209.29 | 4.93 | PPM |  |  |  | 0.8 | 0 | g/kWhr
Maren Maersk | Lubrication Oil | Scrapedown | Cylinder 5 | SBF0111B9-056259 | Scrapedown |  | 12 Jul 2017 12:14:06 |  | 12 Jul 2017 12:57:05 | 25965.71 | 125.18 | PPM | 316.01 | 6.24 | PPM |  |  |  | 125.91 | 3.59 | PPM | 113.99 | 5.14 | PPM | 21.21 | 3.13 | PPM | 4.08 | 1.14 | PPM | 7.73 | 2.17 | PPM | 32607.27 | 97.74 | PPM | 203.47 | 4.95 | PPM |  |  |  | 0.8 | 0 | g/kWhr
Maren Maersk | Lubrication Oil | Scrapedown | Cylinder 5 | SBF0111B9-056272 | Scrapedown |  | 19 Jul 2017 11:52:05 |  | 19 Jul 2017 12:41:18 | 24158.39 | 120.55 | PPM | 436.68 | 7.16 | PPM |  |  |  | 159.93 | 3.74 | PPM | 133.98 | 5.42 | PPM | 19.59 | 3.26 | PPM | 4.34 | 1.13 | PPM | 13.36 | 2.37 | PPM | 31215.85 | 94.86 | PPM | 223.54 | 5.09 | PPM |  |  |  | 0.8 | 0 | g/kWhr
Maren Maersk | Lubrication Oil | Scrapedown | Cylinder 5 | SBF0111B9-056286 | Scrapedown |  | 02 Aug 2017 10:12:04 |  | 02 Aug 2017 10:51:51 | 24101.49 | 119.34 | PPM | 434.5 | 6.99 | PPM |  |  |  | 171.49 | 3.72 | PPM | 119.18 | 5.07 | PPM | 20.05 | 3.19 | PPM | 4.19 | 1.1 | PPM | 9.57 | 2.18 | PPM | 29015.69 | 90.63 | PPM | 218.78 | 4.96 | PPM |  |  |  | 0.8 | 0 | g/kWhr
Maren Maersk | Lubrication Oil | Scrapedown | Cylinder 5 | SBF0111B9-056299 | Scrapedown |  | 14 Aug 2017 11:17:49 |  | 14 Aug 2017 13:29:34 | 23600.66 | 117.89 | PPM | 392.95 | 6.62 | PPM |  |  |  | 126.1 | 3.45 | PPM | 109.01 | 4.78 | PPM | 23.62 | 3.15 | PPM | 3.37 | 1.04 | PPM | 5.11 | 1.96 | PPM | 28205.07 | 89.06 | PPM | 214.03 | 4.81 | PPM |  |  |  | 0.8 | 0 | g/kWhr
Maren Maersk | Lubrication Oil | Scrapedown | Cylinder 5 | SBF01129A-070552 | Scrapedown |  | 26 Aug 2017 13:18:53 |  | 26 Aug 2017 14:16:13 | 24294.04 | 119.93 | PPM | 437.43 | 7.03 | PPM |  |  |  | 112.89 | 3.41 | PPM | 114.45 | 4.89 | PPM | 20.14 | 3.21 | PPM | 3.62 | 1.06 | PPM | 8.92 | 2.11 | PPM | 29354.09 | 91.32 | PPM | 217.78 | 4.87 | PPM |  |  |  | 0.8 | 0 | g/kWhr
Maren Maersk | Lubrication Oil | Scrapedown | Cylinder 5 | SBF01129A-070566 | Scrapedown |  | 06 Sep 2017 10:56:25 |  | 06 Sep 2017 11:51:50 | 26054.5 | 126.97 | PPM | 486.13 | 7.84 | PPM |  |  |  | 112.72 | 3.62 | PPM | 146.63 | 5.79 | PPM | 19.73 | 3.47 | PPM | 4.74 | 1.18 | PPM | 8.93 | 2.32 | PPM | 35766.4 | 103.64 | PPM | 211.85 | 5.09 | PPM |  |  |  | 0.8 | 0 | g/kWhr
Maren Maersk | Lubrication Oil | Scrapedown | Cylinder 5 | SBF01129A-070579 | Scrapedown |  | 19 Sep 2017 11:53:02 |  | 19 Sep 2017 13:13:16 | 26324.27 | 127.93 | PPM | 611.14 | 8.69 | PPM |  |  |  | 203.28 | 4.13 | PPM | 203.5 | 6.58 | PPM | 29.58 | 3.75 | PPM | 5.33 | 1.18 | PPM | 14.79 | 2.61 | PPM | 34206.21 | 101.66 | PPM | 195.63 | 4.82 | PPM |  |  |  | 0.8 | 0 | g/kWhr
Maren Maersk | Lubrication Oil | Scrapedown | Cylinder 5 | SBF01129A-070592 | Scrapedown |  | 30 Sep 2017 08:38:30 |  | 30 Sep 2017 10:09:25 | 28313.51 | 132 | PPM | 438.68 | 7.44 | PPM |  |  |  | 126.13 | 3.68 | PPM | 136.28 | 5.55 | PPM | 15.95 | 3.34 | PPM | 3.79 | 1.12 | PPM | 10.04 | 2.3 | PPM | 34637.18 | 102.48 | PPM | 183.01 | 4.7 | PPM |  |  |  | 0.8 | 0 | g/kWhr
Maren Maersk | Lubrication Oil | Scrapedown | Cylinder 5 | SBF01129A-070605 | Scrapedown |  | 17 Oct 2017 12:14:48 |  | 17 Oct 2017 14:02:06 | 25939.77 | 125.76 | PPM | 363.4 | 6.73 | PPM |  |  |  | 121.66 | 3.61 | PPM | 102.83 | 4.79 | PPM | 16.97 | 3.19 | PPM | 3.52 | 1.08 | PPM | 8.37 | 2.1 | PPM | 33726.69 | 99.89 | PPM | 193.65 | 4.71 | PPM |  |  |  | 0.8 | 0 | g/kWhr
Maren Maersk | Lubrication Oil | Scrapedown | Cylinder 5 | SBF01129A-070617 | Scrapedown |  | 27 Oct 2017 11:46:02 |  | 27 Oct 2017 12:07:38 | 28650.42 | 132.64 | PPM | 369.94 | 6.81 | PPM |  |  |  | 340.26 | 4.76 | PPM | 118.1 | 5.15 | PPM | 30.52 | 3.38 | PPM | 4.16 | 1.12 | PPM | 12.36 | 2.3 | PPM | 32820.61 | 99.71 | PPM | 173.2 | 4.53 | PPM |  |  |  | 0.9 | 0 | g/kWhr
Maren Maersk | Lubrication Oil | Scrapedown | Cylinder 5 | SBF01129A-070626 | Scrapedown |  | 29 Oct 2017 14:06:35 |  | 29 Oct 2017 13:07:50 | 27101.25 | 128.23 | PPM | 522.1 | 7.93 | PPM |  |  |  | 241.88 | 4.25 | PPM | 157.68 | 5.98 | PPM | 25.75 | 3.52 | PPM | 4.03 | 1.15 | PPM | 10.42 | 2.4 | PPM | 32997.81 | 98.89 | PPM | 195.08 | 4.89 | PPM
Maren Maersk | Lubrication Oil | Scrapedown | Cylinder 5 | SBF01129A-070639 | Scrapedown |  | 15 Nov 2017 09:22:55 |  | 15 Nov 2017 10:21:47 | 28323.22 | 137.08 | PPM | 547.32 | 8.48 | PPM |  |  |  | 184.66 | 4.14 | PPM | 175.59 | 6.66 | PPM | 19.53 | 3.65 | PPM | 4.1 | 1.22 | PPM | 10.91 | 2.62 | PPM | 32608.17 | 103.22 | PPM | 198.01 | 5.24 | PPM |  |  |  | 0.8 | 0 | g/kWhr
Maren Maersk | Lubrication Oil | Scrapedown | Cylinder 5 | SBF01129A-070659 | Scrapedown |  | 16 Dec 2017 05:13:34 |  | 16 Dec 2017 05:54:01 | 29282.31 | 134.47 | PPM | 337.74 | 6.62 | PPM |  |  |  | 185.76 | 4.04 | PPM | 99.31 | 4.82 | PPM | 22.87 | 3.28 | PPM | 3.52 | 1.11 | PPM | 9.96 | 2.19 | PPM | 34803.3 | 103.21 | PPM | 186.94 | 4.72 | PPM |  |  |  | 0.8 | 0 | g/kWhr
Maren Maersk | Lubrication Oil | Scrapedown | Cylinder 5 | SBF01129A-070668 | Scrapedown |  | 26 Dec 2017 11:25:57 |  | 26 Dec 2017 12:14:13 | 27516.79 | 131.59 | PPM | 231.71 | 5.64 | PPM |  |  |  | 110.76 | 3.64 | PPM | 68.01 | 4.14 | PPM | 16.64 | 3.05 | PPM | 4.11 | 1.13 | PPM | 8.58 | 2.05 | PPM | 35540.51 | 104.74 | PPM | 193.35 | 4.81 | PPM |  |  |  | 0.8 | 0 | g/kWhr
Maren Maersk | Lubrication Oil | Scrapedown | Cylinder 5 | SBF01129A-070681 | Scrapedown |  | 03 Jan 2018 13:21:16 |  | 03 Jan 2018 15:22:57 | 26566.74 | 128.31 | PPM | 148.77 | 4.62 | PPM |  |  |  | 147.26 | 3.81 | PPM | 45.51 | 3.61 | PPM | 15.21 | 2.85 | PPM | 2.85 | 1.1 | PPM | 11.05 | 2.1 | PPM | 35088.6 | 102.96 | PPM | 194.94 | 4.9 | PPM |  |  |  | 0.8 | 0 | g/kWhr
Maren Maersk | Lubrication Oil | Scrapedown | Cylinder 5 | SBF01129A-070694 | Scrapedown |  | 05 Feb 2018 18:33:01 |  | 05 Feb 2018 19:26:30 | 22919.94 | 115.6 | PPM | 307.53 | 5.85 | PPM |  |  |  | 105.16 | 3.29 | PPM | 58.73 | 3.67 | PPM | 18.54 | 2.93 | PPM | 3.57 | 1.04 | PPM | 11.07 | 2 | PPM | 27344.79 | 87.07 | PPM | 225.64 | 4.88 | PPM |  |  |  | 0.9 | 0 | g/kWhr
Maren Maersk | Lubrication Oil | Scrapedown | Cylinder 5 | SBF01129A-070713 | Scrapedown |  | 22 Feb 2018 07:15:39 |  | 22 Feb 2018 08:27:44 | 26554.93 | 126.61 | PPM | 608 | 8.42 | PPM |  |  |  | 99.49 | 3.42 | PPM | 97.67 | 4.62 | PPM | 18.2 | 3.51 | PPM | 3.66 | 1.07 | PPM | 7.92 | 2.04 | PPM | 31355.9 | 96.02 | PPM | 201.47 | 4.73 | PPM |  |  |  | 0.8 | 0 | g/kWhr
Maren Maersk | Lubrication Oil | Scrapedown | Cylinder 5 | SBF01129A-070764 | Scrapedown |  | 30 Jun 2018 17:24:56 |  | 30 Jun 2018 18:04:45 | 11703.8 | 80.87 | PPM | 31.28 | 2.42 | PPM |  |  |  | 51.96 | 2.81 | PPM | 22.52 | 2.57 | PPM | 13 | 2.29 | PPM | 2.74 | 0.97 | PPM | 7.15 | 1.68 | PPM | 27718.74 | 81.94 | PPM | 236.32 | 4.81 | PPM
Maren Maersk | Lubrication Oil | Scrapedown | Cylinder 5 | SBF01129A-070787 | Scrapedown |  | 10 Jul 2018 12:10:52 |  | 10 Jul 2018 12:43:16 | 24655.5 | 122.02 | PPM | 453.22 | 7.32 | PPM |  |  |  | 148.39 | 3.7 | PPM | 120.13 | 5.07 | PPM | 17.21 | 3.27 | PPM | 4.22 | 1.1 | PPM | 10.45 | 2.2 | PPM | 31667.61 | 95.89 | PPM | 206.18 | 4.81 | PPM
Maren Maersk | Lubrication Oil | Scrapedown | Cylinder 5 | SBF01129A-070802 | Scrapedown |  | 18 Jul 2018 07:17:14 |  | 18 Jul 2018 07:50:18 | 20226.96 | 108.34 | PPM | 473.18 | 6.9 | PPM |  |  |  | 226.49 | 3.79 | PPM | 125.55 | 4.83 | PPM | 20.44 | 3.08 | PPM | 4.43 | 1.03 | PPM | 9.27 | 2.05 | PPM | 23081.52 | 78.98 | PPM | 253.15 | 4.97 | PPM |  |  |  | 0.8 | 0 | g/kWhr
Maren Maersk | Lubrication Oil | Scrapedown | Cylinder 5 | SBF01129A-070821 | Scrapedown |  | 27 Jul 2018 04:36:53 |  | 27 Jul 2018 05:05:34 | 15104.97 | 92.12 | PPM | 146.66 | 3.99 | PPM |  |  |  | 89.05 | 2.98 | PPM | 40.83 | 3.06 | PPM | 20.95 | 2.54 | PPM | 3.13 | 0.97 | PPM | 8.89 | 1.78 | PPM | 23065.17 | 76.15 | PPM | 216.66 | 4.57 | PPM
Maren Maersk | Lubrication Oil | Scrapedown | Cylinder 5 | SBF01129A-070835 | Scrapedown |  | 11 Aug 2018 05:12:38 |  | 11 Aug 2018 06:11:19 | 21739.46 | 112.25 | PPM | 439.66 | 6.71 | PPM |  |  |  | 198.39 | 3.68 | PPM | 117.08 | 4.67 | PPM | 19.68 | 3.05 | PPM | 3.5 | 0.99 | PPM | 8.74 | 2 | PPM | 23590.2 | 80.26 | PPM | 246.63 | 4.89 | PPM
Maren Maersk | Lubrication Oil | Scrapedown | Cylinder 5 | SBF01129A-070851 | Scrapedown |  | 13 Aug 2018 08:37:30 |  | 13 Aug 2018 09:10:22 | 20750.95 | 110 | PPM | 469.81 | 6.93 | PPM |  |  |  | 256.74 | 3.96 | PPM | 116.71 | 4.65 | PPM | 23.04 | 3.13 | PPM | 4.24 | 1.02 | PPM | 13.4 | 2.14 | PPM | 23806.38 | 80.55 | PPM | 251.94 | 4.93 | PPM
Maren Maersk | Lubrication Oil | Scrapedown | Cylinder 5 | SBF01129A-070862 | Scrapedown |  | 14 Aug 2018 05:05:31 |  | 14 Aug 2018 05:25:10 | 20919.49 | 110.27 | PPM | 471.42 | 6.94 | PPM |  |  |  | 267.87 | 4.01 | PPM | 118.17 | 4.66 | PPM | 18.57 | 3.08 | PPM | 4.67 | 1.03 | PPM | 11.94 | 2.09 | PPM | 23874.71 | 80.59 | PPM | 252.37 | 4.91 | PPM
Maren Maersk | Lubrication Oil | Scrapedown | Cylinder 5 | SBF01129A-070874 | Scrapedown |  | 16 Aug 2018 08:01:10 |  | 16 Aug 2018 09:38:16 | 20629.16 | 109 | PPM | 424.51 | 6.57 | PPM |  |  |  | 262.05 | 3.95 | PPM | 110.4 | 4.57 | PPM | 16.96 | 2.98 | PPM | 3.04 | 0.98 | PPM | 12.23 | 2.1 | PPM | 23732.11 | 79.9 | PPM | 250.27 | 4.94 | PPM
Maren Maersk | Lubrication Oil | Scrapedown | Cylinder 5 | SBF01129A-070107 | Scrapedown |  | 24 Aug 2018 10:19:58 |  | 24 Aug 2018 11:08:18 | 20817.67 | 109.61 | PPM | 394.91 | 6.38 | PPM |  |  |  | 213.03 | 3.75 | PPM | 109.21 | 4.56 | PPM | 20.23 | 2.99 | PPM | 4.16 | 1.02 | PPM | 11.8 | 2.09 | PPM | 24195.02 | 80.83 | PPM | 246.85 | 4.93 | PPM
Maren Maersk | Lubrication Oil | Scrapedown | Cylinder 5 | SBF01129A-070128 | Scrapedown |  | 31 Aug 2018 15:53:33 |  | 31 Aug 2018 17:18:54 | 21439.13 | 112.05 | PPM | 424.86 | 6.71 | PPM |  |  |  | 242.29 | 3.95 | PPM | 107.28 | 4.58 | PPM | 23.68 | 3.12 | PPM | 3.43 | 1.01 | PPM | 12.21 | 2.12 | PPM | 25574.48 | 83.88 | PPM | 245.15 | 4.96 | PPM
Maren Maersk | Lubrication Oil | Scrapedown | Cylinder 5 | SBF01129A-070143 | Scrapedown |  | 07 Sep 2018 16:42:31 |  | 07 Sep 2018 17:35:35 | 11518.88 | 80 | PPM | 114.75 | 3.49 | PPM |  |  |  | 83.62 | 2.84 | PPM | 57.22 | 3.23 | PPM | 18.35 | 2.37 | PPM | 3.34 | 0.91 | PPM | 9.07 | 1.72 | PPM | 19955.01 | 69.33 | PPM | 240.34 | 4.49 | PPM
Maren Maersk | Lubrication Oil | Scrapedown | Cylinder 5 | SBF01129A-070182 | Scrapedown |  | 28 Sep 2018 13:31:36 |  | 28 Sep 2018 15:16:57 | 19468.52 | 106.01 | PPM | 375.84 | 6.12 | PPM |  |  |  | 140.62 | 3.32 | PPM | 107.34 | 4.44 | PPM | 18.93 | 2.89 | PPM | 2.93 | 0.95 | PPM | 8.68 | 1.95 | PPM | 21697.99 | 76.19 | PPM | 248.44 | 4.84 | PPM
Maren Maersk | Lubrication Oil | Scrapedown | Cylinder 5 | SBF01129A-070205 | Scrapedown |  | 05 Oct 2018 13:15:05 |  | 05 Oct 2018 14:19:32 | 23265.86 | 118.31 | PPM | 486.15 | 7.42 | PPM |  |  |  | 181.97 | 3.81 | PPM | 139.38 | 5.36 | PPM | 18.41 | 3.27 | PPM | 4.4 | 1.1 | PPM | 9.36 | 2.2 | PPM | 29080.38 | 91.27 | PPM | 227.67 | 4.99 | PPM
Maren Maersk | Lubrication Oil | Scrapedown | Cylinder 5 | SBF01129A-070223 | Scrapedown |  | 12 Oct 2018 08:16:31 |  | 12 Oct 2018 09:57:46 | 26562.21 | 126.89 | PPM | 676.59 | 8.91 | PPM |  |  |  | 158.31 | 3.79 | PPM | 171.49 | 6.02 | PPM | 15.55 | 3.6 | PPM | 3.77 | 1.1 | PPM | 11.13 | 2.39 | PPM | 32081.63 | 97.3 | PPM | 195.99 | 4.76 | PPM
Maren Maersk | Lubrication Oil | Scrapedown | Cylinder 5 | SBF01129A-070243 | Scrapedown |  | 20 Oct 2018 04:30:06 |  | 20 Oct 2018 05:38:52 | 18458.18 | 104.24 | PPM | 295.04 | 5.84 | PPM |  |  |  | 94.95 | 3.28 | PPM | 75.4 | 4.15 | PPM | 19.64 | 2.97 | PPM | 2.72 | 1.03 | PPM | 9.6 | 2.03 | PPM | 31069.13 | 91.67 | PPM | 184.19 | 4.53 | PPM
Maren Maersk | Lubrication Oil | Scrapedown | Cylinder 5 | SBF01129A-070913 | Scrapedown |  | 29 Oct 2018 04:15:19 |  | 29 Oct 2018 05:06:31 | 23802.86 | 119.73 | PPM | 571.68 | 8.07 | PPM |  |  |  | 174.89 | 3.8 | PPM | 159.23 | 5.79 | PPM | 22.18 | 3.46 | PPM | 4.54 | 1.12 | PPM | 11.37 | 2.35 | PPM | 30080.86 | 93.04 | PPM | 198 | 4.76 | PPM |  |  |  | 0.8 | 0 | g/kWhr
Maren Maersk | Lubrication Oil | Scrapedown | Cylinder 5 | SBF01129A-070931 | Scrapedown |  | 06 Nov 2018 00:03:35 |  | 06 Nov 2018 02:26:44 | 24447.79 | 122.38 | PPM | 613.62 | 8.47 | PPM |  |  |  | 123.41 | 3.57 | PPM | 164.31 | 5.87 | PPM | 17.58 | 3.52 | PPM | 4.37 | 1.12 | PPM | 10.32 | 2.33 | PPM | 31005.52 | 95.49 | PPM | 198.35 | 4.76 | PPM |  |  |  | 0.8 | 0 | g/kWhr
Maren Maersk | Lubrication Oil | Scrapedown | Cylinder 5 | SBF01129A-070950 | Scrapedown |  | 09 Nov 2018 21:15:31 |  | 09 Nov 2018 00:16:44 | 23405.05 | 119.05 | PPM | 533.68 | 7.78 | PPM |  |  |  | 115.93 | 3.45 | PPM | 140.93 | 5.36 | PPM | 13.01 | 3.29 | PPM | 3.49 | 1.05 | PPM | 8.59 | 2.17 | PPM | 29042.46 | 91.56 | PPM | 197.17 | 4.64 | PPM |  |  |  | 0.8 | 0 | g/kWhr
Maren Maersk | Lubrication Oil | Scrapedown | Cylinder 5 | SBF01129A-070974 | Scrapedown |  | 11 Nov 2018 21:45:33 |  | 11 Nov 2018 23:43:05 | 23201.11 | 121.9 | PPM | 866.63 | 10.27 | PPM |  |  |  | 165.13 | 3.91 | PPM | 206.5 | 6.47 | PPM | 17.8 | 3.96 | PPM | 5.35 | 1.15 | PPM | 13.39 | 2.51 | PPM | 32290.91 | 99.15 | PPM | 183.6 | 4.56 | PPM |  |  |  | 0.8 | 0 | g/kWhr
Maren Maersk | Lubrication Oil | Scrapedown | Cylinder 5 | SBF01129A-070987 | Scrapedown |  | 12 Nov 2018 21:01:31 |  | 12 Nov 2018 22:36:05 | 24165.03 | 124.13 | PPM | 791.26 | 9.98 | PPM |  |  |  | 141.92 | 3.84 | PPM | 194.33 | 6.43 | PPM | 13.84 | 3.88 | PPM | 5.2 | 1.17 | PPM | 11.53 | 2.47 | PPM | 35270.04 | 103.75 | PPM | 155.98 | 4.31 | PPM |  |  |  | 0.8 | 0 | g/kWhr
Maren Maersk | Lubrication Oil | Scrapedown | Cylinder 5 | SBF01129A-071000 | Scrapedown |  | 16 Nov 2018 18:04:27 |  | 17 Nov 2018 19:20:40 | 23178.6 | 118.5 | PPM | 787.32 | 9.54 | PPM |  |  |  | 113.39 | 3.51 | PPM | 199.62 | 6.48 | PPM | 12.41 | 3.7 | PPM | 3.61 | 1.1 | PPM | 8.72 | 2.39 | PPM | 32518.77 | 96.78 | PPM | 120.99 | 3.82 | PPM |  |  |  | 0.8 | 0 | g/kWhr
Maren Maersk | Lubrication Oil | Scrapedown | Cylinder 5 | SBF01129A-115220 | Scrapedown |  | 24 Nov 2018 14:01:34 |  | 24 Nov 2018 17:32:40 | 24256.79 | 121.34 | PPM | 687.81 | 8.93 | PPM |  |  |  | 156.21 | 3.75 | PPM | 178.83 | 6.1 | PPM | 19.46 | 3.64 | PPM | 4.65 | 1.12 | PPM | 9.21 | 2.31 | PPM | 31733.42 | 96.07 | PPM | 71.25 | 2.98 | PPM |  |  |  | 0.8 | 0 | g/kWhr
Maren Maersk | Lubrication Oil | Scrapedown | Cylinder 5 | SBF01129A-115240 | Scrapedown |  | 07 Dec 2018 19:57:13 |  | 07 Dec 2018 20:02:51 | 8208.72 | 66.98 | PPM | 33.94 | 2.31 | PPM |  |  |  | 29.91 | 2.49 | PPM | 19.45 | 2.27 | PPM | 7.01 | 2.07 | PPM | 3.79 | 0.93 | PPM | 4.64 | 1.44 | PPM | 20637.39 | 68.73 | PPM | 126.7 | 3.32 | PPM |  |  |  | 0.8 | 0 | g/kWhr
Maren Maersk | Lubrication Oil | Scrapedown | Cylinder 5 | SBF01129A-115254 | Scrapedown |  | 14 Dec 2018 11:00:56 |  | 14 Dec 2018 13:42:54 | 24432.58 | 122.94 | PPM | 845.58 | 10.02 | PPM |  |  |  | 153.21 | 3.8 | PPM | 220.77 | 6.83 | PPM | 17.58 | 3.89 | PPM | 6.08 | 1.2 | PPM | 13.35 | 2.58 | PPM | 32759.57 | 98.58 | PPM | 92.67 | 3.41 | PPM |  |  |  | 0.85 | 0 | g/kWhr
Maren Maersk | Lubrication Oil | Scrapedown | Cylinder 5 | SBF01129A-115270 | Scrapedown |  | 21 Dec 2018 07:10:38 |  | 21 Dec 2018 12:17:45 | 23941.15 | 121.61 | PPM | 836.1 | 10 | PPM |  |  |  | 130.76 | 3.68 | PPM | 214.52 | 6.8 | PPM | 17.05 | 3.88 | PPM | 4.39 | 1.15 | PPM | 8.61 | 2.45 | PPM | 33663.73 | 99.69 | PPM | 72.56 | 3.09 | PPM |  |  |  | 0.8 | 0 | g/kWhr
Maren Maersk | Lubrication Oil | Scrapedown | Cylinder 5 | SBF01129A-115282 | Scrapedown |  | 27 Dec 2018 04:49:57 |  | 27 Dec 2018 07:11:25 | 23048.95 | 117.77 | PPM | 630.28 | 8.47 | PPM |  |  |  | 118.75 | 3.49 | PPM | 159.86 | 5.7 | PPM | 13.03 | 3.45 | PPM | 4.38 | 1.09 | PPM | 7.23 | 2.16 | PPM | 30823.57 | 93.89 | PPM | 69.97 | 2.91 | PPM |  |  |  | 0.8 | 0 | g/kWhr
Maren Maersk | Lubrication Oil | Scrapedown | Cylinder 5 | SBF01129A-115108 | Scrapedown |  | 04 Jan 2019 02:49:52 |  | 05 Jan 2019 01:42:49 | 21964.18 | 115.34 | PPM | 865.58 | 9.91 | PPM |  |  |  | 219.22 | 4.07 | PPM | 276.59 | 7.45 | PPM | 25.06 | 3.9 | PPM | 4.98 | 1.14 | PPM | 14.98 | 2.72 | PPM | 31611.17 | 94.95 | PPM | 106.28 | 3.57 | PPM |  |  |  | 0.8 | 0 | g/kWhr
Maren Maersk | Lubrication Oil | Scrapedown | Cylinder 5 | SBF01129A-115120 | Scrapedown |  | 09 Jan 2019 01:11:48 |  | 09 Jan 2019 06:36:58 | 23095.69 | 118.04 | PPM | 594.42 | 8.17 | PPM |  |  |  | 219.48 | 4.01 | PPM | 206.25 | 6.41 | PPM | 23.8 | 3.49 | PPM | 4 | 1.08 | PPM | 7.57 | 2.3 | PPM | 29132.84 | 91.4 | PPM | 80.94 | 3.1 | PPM
Maren Maersk | Lubrication Oil | Scrapedown | Cylinder 5 | SBF01129A-115135 | Scrapedown |  | 06 Feb 2019 15:37:37 |  | 06 Feb 2019 15:38:39 | 21329.97 | 112.66 | PPM | 539.25 | 7.71 | PPM |  |  |  | 162.83 | 3.67 | PPM | 181.85 | 6.03 | PPM | 18.46 | 3.31 | PPM | 3.79 | 1.06 | PPM | 9.25 | 2.28 | PPM | 28928.64 | 89.89 | PPM | 93.67 | 3.3 | PPM |  |  |  | 0.85 | 0 | g/kWhr
Maren Maersk | Lubrication Oil | Scrapedown | Cylinder 5 | SBF01129A-115149 | Scrapedown |  | 12 Feb 2019 19:06:06 |  | 12 Feb 2019 19:55:13 | 23170.68 | 118.04 | PPM | 557.27 | 7.94 | PPM |  |  |  | 194.2 | 3.88 | PPM | 198.99 | 6.4 | PPM | 22.19 | 3.43 | PPM | 4.02 | 1.1 | PPM | 13 | 2.48 | PPM | 29732.25 | 92.22 | PPM | 80.38 | 3.15 | PPM |  |  |  | 0.85 | 0 | g/kWhr
Maren Maersk | Lubrication Oil | Scrapedown | Cylinder 5 | SBF01129A-115176 | Scrapedown |  | 28 Feb 2019 17:38:30 |  | 28 Feb 2019 20:17:34 | 21628.15 | 114.53 | PPM | 658.81 | 8.72 | PPM |  |  |  | 177.53 | 3.85 | PPM | 228.34 | 6.75 | PPM | 20.12 | 3.59 | PPM | 5.87 | 1.16 | PPM | 12.16 | 2.5 | PPM | 31989.29 | 95.5 | PPM | 103.29 | 3.48 | PPM |  |  |  | 0.8 | 0 | g/kWhr
Maren Maersk | Lubrication Oil | Scrapedown | Cylinder 5 | SBF01129A-115195 | Scrapedown |  | 07 Mar 2019 12:48:35 |  | 07 Mar 2019 13:28:18 | 22088.61 | 115.01 | PPM | 677.08 | 8.72 | PPM |  |  |  | 172.52 | 3.78 | PPM | 225.03 | 6.6 | PPM | 17.85 | 3.55 | PPM | 4.48 | 1.09 | PPM | 8.92 | 2.36 | PPM | 30691.42 | 93.11 | PPM | 98.88 | 3.36 | PPM
Maren Maersk | Lubrication Oil | Scrapedown | Cylinder 5 | SBF01129A-112510 | Scrapedown |  | 14 Mar 2019 09:22:06 |  | 14 Mar 2019 10:55:28 | 20679.99 | 110.18 | PPM | 1073.32 | 10.53 | PPM |  |  |  | 92.13 | 3.22 | PPM | 172.45 | 5.84 | PPM | 15.27 | 3.88 | PPM | 2.38 | 0.99 | PPM | 7.15 | 2.18 | PPM | 27160.05 | 86.25 | PPM | 101.85 | 3.4 | PPM |  |  |  | 0.8 | 0 | g/kWhr
Maren Maersk | Lubrication Oil | Scrapedown | Cylinder 5 | SBF01129A-112522 | Scrapedown |  | 22 Mar 2019 08:42:01 |  | 23 Mar 2019 01:22:24 | 20682.75 | 112.43 | PPM | 1403.2 | 12.42 | PPM |  |  |  | 113.62 | 3.47 | PPM | 225.17 | 6.92 | PPM | 21.07 | 4.44 | PPM | 3.58 | 1.11 | PPM | 11.66 | 2.56 | PPM | 29571.68 | 91.77 | PPM | 120.54 | 3.86 | PPM |  |  |  | 0.8 | 0 | g/kWhr
Maren Maersk | Lubrication Oil | Scrapedown | Cylinder 5 | SBF01129A-112538 | Scrapedown |  | 06 Apr 2019 05:12:30 |  | 06 Apr 2019 05:54:07 | 10778.71 | 78.45 | PPM | 166.68 | 4.3 | PPM |  |  |  | 41.75 | 2.77 | PPM | 41.57 | 3.23 | PPM | 10.06 | 2.49 | PPM | 2.12 | 0.97 | PPM | 7.05 | 1.77 | PPM | 27258.03 | 81.75 | PPM | 86.95 | 3.12 | PPM
Maren Maersk | Lubrication Oil | Scrapedown | Cylinder 5 | SBF01129A-112551 | Scrapedown |  | 12 Apr 2019 02:16:16 |  | 12 Apr 2019 03:13:28 | 18617.26 | 104.48 | PPM | 875.45 | 9.52 | PPM |  |  |  | 90.29 | 3.19 | PPM | 164.98 | 5.6 | PPM | 14.34 | 3.63 | PPM | 3.06 | 1 | PPM | 7.75 | 2.14 | PPM | 27668.99 | 86.33 | PPM | 122.6 | 3.62 | PPM
Maren Maersk | Lubrication Oil | Scrapedown | Cylinder 5 | SBF01129A-112567 | Scrapedown |  | 19 Apr 2019 19:31:51 |  | 19 Apr 2019 21:26:49 | 17548.58 | 102.2 | PPM | 892.86 | 9.57 | PPM |  |  |  | 82.82 | 3.14 | PPM | 164.95 | 5.8 | PPM | 13.15 | 3.63 | PPM | 2.61 | 1.02 | PPM | 7.25 | 2.19 | PPM | 26086.63 | 84.1 | PPM | 119.3 | 3.7 | PPM
Maren Maersk | Lubrication Oil | Scrapedown | Cylinder 5 | SBF01129A-112583 | Scrapedown |  | 25 Apr 2019 20:18:22 |  | 25 Apr 2019 22:20:49 | 20225.07 | 111.37 | PPM | 1245.46 | 11.53 | PPM |  |  |  | 258.39 | 4.17 | PPM | 197.39 | 6.44 | PPM | 23.5 | 4.22 | PPM | 3.96 | 1.1 | PPM | 11.79 | 2.47 | PPM | 26725.04 | 87.23 | PPM | 102.71 | 3.54 | PPM
Maren Maersk | Lubrication Oil | Scrapedown | Cylinder 5 | SBF01129A-112597 | Scrapedown |  | 29 Apr 2019 19:03:58 |  | 29 Apr 2019 19:23:59 | 17223.27 | 99.81 | PPM | 966.56 | 9.9 | PPM |  |  |  | 62.61 | 3 | PPM | 152.06 | 5.51 | PPM | 12.69 | 3.7 | PPM | 3.62 | 1.05 | PPM | 7.46 | 2.13 | PPM | 27906.94 | 85.62 | PPM | 99.93 | 3.36 | PPM
Maren Maersk | Lubrication Oil | Scrapedown | Cylinder 5 | SBF01129A-115011 | Scrapedown |  | 20 May 2019 13:32:50 |  | 20 May 2019 14:31:31 | 17321.53 | 99.06 | PPM | 714.26 | 8.23 | PPM |  |  |  | 110.72 | 3.15 | PPM | 191.55 | 5.86 | PPM | 18.34 | 3.31 | PPM | 2.78 | 0.97 | PPM | 9.62 | 2.21 | PPM | 23299.39 | 77.51 | PPM | 134.43 | 3.7 | PPM
Maren Maersk | Lubrication Oil | Scrapedown | Cylinder 5 | SBF01129A-115025 | Scrapedown |  | 28 May 2019 08:08:48 |  | 28 May 2019 09:39:42 | 16928.1 | 102.08 | PPM | 592.13 | 7.88 | PPM |  |  |  | 109 | 3.29 | PPM | 200.41 | 6.35 | PPM | 20.41 | 3.33 | PPM | 2.46 | 1.01 | PPM | 6.23 | 2.26 | PPM | 24131.71 | 82.09 | PPM | 124.21 | 3.78 | PPM
Maren Maersk | Lubrication Oil | Scrapedown | Cylinder 5 | SBF01129A-115039 | Scrapedown |  | 07 Jun 2019 06:05:16 |  | 07 Jun 2019 06:52:48 | 16866.59 | 97.76 | PPM | 431.73 | 6.53 | PPM |  |  |  | 166.73 | 3.45 | PPM | 135.31 | 4.91 | PPM | 14.69 | 2.93 | PPM | 3.72 | 0.98 | PPM | 10.12 | 2.04 | PPM | 24347.37 | 79.1 | PPM | 109.27 | 3.29 | PPM
Maren Maersk | Lubrication Oil | Scrapedown | Cylinder 5 | SBF01129A-115049 | Scrapedown |  | 11 Jun 2019 03:35:42 |  | 11 Jun 2019 04:03:45 | 16839.29 | 98.54 | PPM | 774.91 | 8.77 | PPM |  |  |  | 172.43 | 3.56 | PPM | 242.99 | 6.54 | PPM | 18.3 | 3.46 | PPM | 4.59 | 1.04 | PPM | 11.41 | 2.38 | PPM | 25873.06 | 82.19 | PPM | 128.04 | 3.62 | PPM
Maren Maersk | Lubrication Oil | Scrapedown | Cylinder 5 | SBF01129A-115051 | Scrapedown |  | 24 Jun 2019 04:15:02 |  | 24 Jun 2019 04:16:06 | 19329.87 | 118.86 | PPM | 898.06 | 10.55 | PPM |  |  |  | 98.89 | 3.55 | PPM | 188.98 | 6.83 | PPM | 18.4 | 4.05 | PPM | 3.16 | 1.15 | PPM | 8.46 | 2.54 | PPM | 24212.39 | 90.44 | PPM | 118.88 | 4.1 | PPM
Maren Maersk | Lubrication Oil | Scrapedown | Cylinder 5 | SBF01129A-115070 | Scrapedown |  | 28 Jun 2019 00:31:39 |  | 28 Jun 2019 00:32:34 | 20169.71 | 110.75 | PPM | 1075.42 | 10.65 | PPM |  |  |  | 111.16 | 3.36 | PPM | 197.31 | 6.34 | PPM | 21.35 | 3.98 | PPM | 3.15 | 1.05 | PPM | 10 | 2.38 | PPM | 26093.23 | 85.87 | PPM | 117.4 | 3.71 | PPM
Maren Maersk | Lubrication Oil | Scrapedown | Cylinder 5 | SBF01129A-115084 | Scrapedown |  | 04 Jul 2019 19:02:15 |  | 04 Jul 2019 19:03:10 | 20165.22 | 110.76 | PPM | 1155.24 | 11.15 | PPM |  |  |  | 115.65 | 3.43 | PPM | 201.44 | 6.46 | PPM | 14.08 | 4.05 | PPM | 3 | 1.06 | PPM | 10.26 | 2.42 | PPM | 28010.97 | 88.97 | PPM | 101.26 | 3.5 | PPM
Maren Maersk | Lubrication Oil | Scrapedown | Cylinder 5 | SBF01129A-115098 | Scrapedown |  | 09 Jul 2019 19:06:18 |  | 09 Jul 2019 19:07:11 | 20950.7 | 112.95 | PPM | 1267.29 | 11.74 | PPM |  |  |  | 146.62 | 3.63 | PPM | 217.59 | 6.77 | PPM | 19.66 | 4.25 | PPM | 3.64 | 1.1 | PPM | 10.58 | 2.5 | PPM | 28677.72 | 90.31 | PPM | 99.87 | 3.52 | PPM
Maren Maersk | Lubrication Oil | Scrapedown | Cylinder 5 | SBF01129A-118615 | Scrapedown |  | 15 Jul 2019 15:26:58 |  | 15 Jul 2019 15:27:50 | 17853.01 | 101.9 | PPM | 915.83 | 9.58 | PPM |  |  |  | 138.22 | 3.41 | PPM | 231.2 | 6.53 | PPM | 20.51 | 3.68 | PPM | 3.37 | 1.01 | PPM | 10.36 | 2.37 | PPM | 26047.68 | 83.16 | PPM | 122.75 | 3.62 | PPM
Maren Maersk | Lubrication Oil | Scrapedown | Cylinder 5 | SBF01129A-118630 | Scrapedown |  | 29 Jul 2019 18:21:39 |  | 29 Jul 2019 18:22:42 | 16536.24 | 97.33 | PPM | 606.07 | 7.73 | PPM |  |  |  | 118.03 | 3.24 | PPM | 203.89 | 6.13 | PPM | 18.52 | 3.23 | PPM | 3.76 | 1.02 | PPM | 9.23 | 2.26 | PPM | 25086.26 | 80.61 | PPM | 122.03 | 3.6 | PPM
Maren Maersk | Lubrication Oil | Scrapedown | Cylinder 5 | SBF01129A-118644 | Scrapedown |  | 06 Aug 2019 14:09:28 |  | 06 Aug 2019 14:10:19 | 17186.39 | 101.12 | PPM | 700.96 | 8.44 | PPM |  |  |  | 136.05 | 3.4 | PPM | 233.7 | 6.66 | PPM | 17.59 | 3.4 | PPM | 4.47 | 1.08 | PPM | 8.94 | 2.37 | PPM | 24875.91 | 82.01 | PPM | 120.25 | 3.65 | PPM
Maren Maersk | Lubrication Oil | Scrapedown | Cylinder 5 | SBF01129A-118657 | Scrapedown |  | 13 Aug 2019 11:50:01 |  | 13 Aug 2019 11:51:03 | 16828.66 | 98.26 | PPM | 491.58 | 6.9 | PPM |  |  |  | 264.29 | 3.89 | PPM | 166.04 | 5.55 | PPM | 21.59 | 3.07 | PPM | 2.94 | 0.98 | PPM | 10.16 | 2.18 | PPM | 22642.12 | 76.72 | PPM | 120.15 | 3.55 | PPM
Maren Maersk | Lubrication Oil | Scrapedown | Cylinder 5 | SBF01129A-118683 | Scrapedown |  | 28 Aug 2019 05:35:47 |  | 28 Aug 2019 06:20:15 | 17478.16 | 101.39 | PPM | 757.14 | 8.73 | PPM |  |  |  | 112.56 | 3.26 | PPM | 264.22 | 6.99 | PPM | 17.66 | 3.46 | PPM | 3.21 | 1.01 | PPM | 8.08 | 2.4 | PPM | 25069.46 | 81.95 | PPM | 118.51 | 3.59 | PPM
Maren Maersk | Lubrication Oil | Scrapedown | Cylinder 5 | SBF01129A-118670 | Scrapedown |  | 20 Aug 2019 08:46:04 |  | 20 Aug 2019 08:46:53 | 18009.73 | 103.82 | PPM | 597.49 | 7.78 | PPM |  |  |  | 231.81 | 3.86 | PPM | 199.9 | 6.22 | PPM | 19.86 | 3.27 | PPM | 3.94 | 1.05 | PPM | 11.61 | 2.38 | PPM | 23259.53 | 79.8 | PPM | 114.14 | 3.57 | PPM
Maren Maersk | Lubrication Oil | Scrapedown | Cylinder 6 | SBF01129A-018915 | Scrapedown |  | 21 Aug 2014 22:07:09 |  | 22 Aug 2014 00:03:25 | 13958.86 | 87.67 | PPM | 75.2 | 2.95 | PPM |  |  |  | 67.43 | 2.72 | PPM | 67.68 | 3.56 | PPM | 10.2 | 2.18 | PPM | 2.36 | 0.9 | PPM | 5.01 | 1.67 | PPM | 17946.82 | 66.22 | PPM | 252.09 | 4.74 | PPM |  |  |  | 0.7 | 0 | g/kWhr
Maren Maersk | Lubrication Oil | Scrapedown | Cylinder 6 | SBF01129A-018928 | Scrapedown |  | 26 Sep 2014 07:18:48 |  | 27 Sep 2014 08:20:57 | 14177.59 | 88.13 | PPM | 66.44 | 2.87 | PPM |  |  |  | 58.47 | 2.71 | PPM | 49.97 | 3.15 | PPM | 10.22 | 2.2 | PPM | 2.15 | 0.89 | PPM | 5.82 | 1.64 | PPM | 20126.45 | 70 | PPM | 247.62 | 4.67 | PPM |  |  |  | 0.75 | 0 | g/kWhr
Maren Maersk | Lubrication Oil | Scrapedown | Cylinder 6 | SBF01129A-018941 | Scrapedown |  | 17 Oct 2014 12:48:16 |  | 17 Oct 2014 13:45:57 | 13836.87 | 87.05 | PPM | 87.25 | 3.16 | PPM |  |  |  | 135.9 | 3.12 | PPM | 62.81 | 3.46 | PPM | 19.93 | 2.36 | PPM | 1.22 | 0.85 | PPM | 7.07 | 1.73 | PPM | 20599.49 | 70.67 | PPM | 259.58 | 4.81 | PPM |  |  |  | 0.7 | 0 | g/kWhr
Maren Maersk | Lubrication Oil | Scrapedown | Cylinder 6 | SBF01129A-018953 | Scrapedown |  | 31 Oct 2014 12:44:32 |  | 01 Nov 2014 08:14:12 | 14994.94 | 90.51 | PPM | 93.28 | 3.26 | PPM |  |  |  | 85.2 | 2.88 | PPM | 70.4 | 3.6 | PPM | 14.19 | 2.31 | PPM | 3 | 0.92 | PPM | 6.31 | 1.71 | PPM | 21227.85 | 72.03 | PPM | 247.38 | 4.67 | PPM |  |  |  | 0.7 | 0 | g/kWhr
Maren Maersk | Lubrication Oil | Scrapedown | Cylinder 6 | SBF01129A-018980 | Scrapedown |  | 13 Dec 2014 04:05:05 |  | 13 Dec 2014 05:50:14 | 23620.02 | 117.66 | PPM | 326.53 | 6.1 | PPM |  |  |  | 219.04 | 3.94 | PPM | 110.46 | 4.87 | PPM | 20.69 | 3.03 | PPM | 4.76 | 1.12 | PPM | 12.02 | 2.22 | PPM | 29054.39 | 90.17 | PPM | 224.23 | 4.99 | PPM |  |  |  | 0.8 | 0 | g/kWhr
Maren Maersk | Lubrication Oil | Scrapedown | Cylinder 6 | SBF01129A-018994 | Scrapedown |  | 26 Dec 2014 09:04:27 |  | 26 Dec 2014 10:29:00 | 14308.39 | 88.38 | PPM | 86.63 | 3.15 | PPM |  |  |  | 68.05 | 2.77 | PPM | 64.4 | 3.48 | PPM | 19.47 | 2.35 | PPM | 2.7 | 0.91 | PPM | 6.03 | 1.69 | PPM | 20593.71 | 70.72 | PPM | 249.15 | 4.7 | PPM |  |  |  | 0.75 | 0 | g/kWhr
Maren Maersk | Lubrication Oil | Scrapedown | Cylinder 6 | SBF01129A-015569 | Scrapedown |  | 27 Jan 2015 08:10:23 |  | 27 Jan 2015 08:34:37 | 11135.67 | 77.41 | PPM | 41.13 | 2.41 | PPM |  |  |  | 287.08 | 3.64 | PPM | 31.29 | 2.6 | PPM | 16.69 | 2.16 | PPM | 2.68 | 0.88 | PPM | 16.35 | 1.87 | PPM | 17703.56 | 64.13 | PPM | 257.09 | 4.62 | PPM |  |  |  | 0.9 | 0 | g/kWhr
Maren Maersk | Lubrication Oil | Scrapedown | Cylinder 6 | SBF01129A-015581 | Scrapedown |  | 05 Feb 2015 06:29:43 |  | 05 Feb 2015 06:42:41 | 12200.84 | 80.81 | PPM | 52.09 | 2.55 | PPM |  |  |  | 183.17 | 3.18 | PPM | 38.06 | 2.76 | PPM | 10.76 | 2.09 | PPM | 3.05 | 0.89 | PPM | 10.01 | 1.69 | PPM | 16439.99 | 61.98 | PPM | 261.24 | 4.65 | PPM |  |  |  | 0.75 | 0 | g/kWhr
Maren Maersk | Lubrication Oil | Scrapedown | Cylinder 6 | SBF0111B9-056006 | Scrapedown |  | 01 Mar 2015 23:52:26 |  | 02 Mar 2015 00:55:30 | 12118.07 | 81.03 | PPM | 34.6 | 2.26 | PPM |  |  |  | 112.37 | 2.83 | PPM | 28.38 | 2.49 | PPM | 12.23 | 2.06 | PPM | 2.34 | 0.85 | PPM | 10.77 | 1.68 | PPM | 14722.09 | 59.02 | PPM | 242.66 | 4.46 | PPM |  |  |  | 0.7 | 0 | g/kWhr
Maren Maersk | Lubrication Oil | Scrapedown | Cylinder 6 | SBF01129A-015594 | Scrapedown |  | 15 Apr 2015 01:29:17 |  | 15 Apr 2015 03:08:55 | 22170.11 | 113.65 | PPM | 669.06 | 8.24 | PPM |  |  |  | 164.19 | 3.54 | PPM | 128.76 | 4.98 | PPM | 13.93 | 3.32 | PPM | 5.76 | 1.1 | PPM | 19.6 | 2.39 | PPM | 24294.27 | 81.77 | PPM | 220.19 | 4.74 | PPM |  |  |  | 0.75 | 0 | g/kWhr
Maren Maersk | Lubrication Oil | Scrapedown | Cylinder 6 | SBF01129A-015607 | Scrapedown |  | 16 May 2015 09:25:55 |  | 16 May 2015 10:55:49 | 13777.93 | 86.47 | PPM | 105.77 | 3.33 | PPM |  |  |  | 66 | 2.7 | PPM | 66.22 | 3.46 | PPM | 10.45 | 2.23 | PPM | 2.82 | 0.9 | PPM | 5.71 | 1.66 | PPM | 18550.55 | 66.78 | PPM | 243.89 | 4.57 | PPM |  |  |  | 0.8 | 0 | g/kWhr
Maren Maersk | Lubrication Oil | Scrapedown | Cylinder 6 | SBW280707-201506 | Scrapedown |  | 07 Jul 2015 01:39:18 |  | 07 Jul 2015 03:55:49 | 13348.86 | 86.12 | PPM | 76.26 | 3 | PPM |  |  |  | 43.53 | 2.62 | PPM | 54.06 | 3.32 | PPM | 6.56 | 2.17 | PPM | 2.75 | 0.93 | PPM | 3.28 | 1.6 | PPM | 19282.61 | 68.76 | PPM | 248.31 | 4.78 | PPM |  |  |  | 0.8 | 0 | g/kWhr
Maren Maersk | Lubrication Oil | Scrapedown | Cylinder 6 | SBW320808-201506 | Scrapedown |  | 10 Aug 2015 03:14:30 |  | 10 Aug 2015 05:55:16 | 23615.15 | 117.72 | PPM | 719.59 | 8.6 | PPM |  |  |  | 61.83 | 3 | PPM | 139.85 | 5.21 | PPM | 10.72 | 3.38 | PPM | 4.08 | 1.05 | PPM | 11.57 | 2.21 | PPM | 24484.65 | 82.83 | PPM | 208.91 | 4.66 | PPM |  |  |  | 0.82 | 0 | g/kWhr
Maren Maersk | Lubrication Oil | Scrapedown | Cylinder 6 | SBW381909-201506 | Scrapedown |  | 19 Sep 2015 13:43:13 |  | 28 Sep 2015 13:13:44 | 14394.66 | 89.5 | PPM | 129.94 | 3.63 | PPM |  |  |  | 50.12 | 2.63 | PPM | 68.81 | 3.58 | PPM | 8.77 | 2.26 | PPM | 1.81 | 0.88 | PPM | 5.21 | 1.68 | PPM | 17428.01 | 65.73 | PPM | 245.29 | 4.68 | PPM |  |  |  | 0.8 | 0 | g/kWhr
Maren Maersk | Lubrication Oil | Scrapedown | Cylinder 6 | SBW432010-201506 | Scrapedown |  | 20 Oct 2015 09:17:04 |  | 20 Oct 2015 10:18:04 | 14261.16 | 89.27 | PPM | 119.99 | 3.5 | PPM |  |  |  | 42.52 | 2.57 | PPM | 77.49 | 3.78 | PPM | 8.18 | 2.23 | PPM | 2.7 | 0.92 | PPM | 5.18 | 1.72 | PPM | 16541.15 | 64.15 | PPM | 255.28 | 4.79 | PPM |  |  |  | 0.8 | 0 | g/kWhr
Maren Maersk | Lubrication Oil | Scrapedown | Cylinder 6 | SBW471811-201506 | Scrapedown |  | 18 Nov 2015 21:36:37 |  | 18 Nov 2015 22:40:40 | 12971.27 | 83.65 | PPM | 83.82 | 2.98 | PPM |  |  |  | 41.62 | 2.49 | PPM | 58.43 | 3.2 | PPM | 5.99 | 2.08 | PPM | 1.49 | 0.82 | PPM | 3.78 | 1.53 | PPM | 15604.34 | 60.87 | PPM | 251.79 | 4.52 | PPM |  |  |  | 0.8 | 0 | g/kWhr
Maren Maersk | Lubrication Oil | Scrapedown | Cylinder 6 | SBF0111B9-056020 | Scrapedown |  | 10 Dec 2015 04:19:02 |  | 11 Dec 2015 00:38:30 | 12782.29 | 82.73 | PPM | 70.74 | 2.78 | PPM |  |  |  | 42.37 | 2.47 | PPM | 48.2 | 2.95 | PPM | 7.03 | 2.05 | PPM | 2.53 | 0.85 | PPM | 5.09 | 1.53 | PPM | 14900.23 | 59.22 | PPM | 257.96 | 4.53 | PPM |  |  |  | 0.8 | 0 | g/kWhr
Maren Maersk | Lubrication Oil | Scrapedown | Cylinder 6 | SBF0111B9-056034 | Scrapedown |  | 24 Jan 2016 09:13:22 |  | 24 Jan 2016 10:12:31 | 13017.8 | 87.21 | PPM | 89.39 | 3.24 | PPM |  |  |  | 47.38 | 2.69 | PPM | 56.32 | 3.14 | PPM | 2.85 | 2.18 | PPM | 1.99 | 0.83 | PPM | 4.93 | 1.55 | PPM | 18399.01 | 68.78 | PPM | 236.16 | 4.36 | PPM
Maren Maersk | Lubrication Oil | Scrapedown | Cylinder 6 | SBF0111B9-056047 | Scrapedown |  | 23 Feb 2016 04:27:32 |  | 23 Feb 2016 05:22:18 | 21840.44 | 112.71 | PPM | 692.76 | 8.51 | PPM |  |  |  | 99.19 | 3.24 | PPM | 146.29 | 5.3 | PPM | 12.44 | 3.39 | PPM | 3.82 | 1.04 | PPM | 11.55 | 2.22 | PPM | 27136.1 | 86.24 | PPM | 235.67 | 4.92 | PPM
Maren Maersk | Lubrication Oil | Scrapedown | Cylinder 6 | SBF0111B9-056060 | Scrapedown |  | 29 Mar 2016 11:06:13 |  | 30 Mar 2016 10:03:40 | 26024.33 | 124.35 | PPM | 313.41 | 6.13 | PPM |  |  |  | 127.55 | 3.55 | PPM | 108.09 | 4.92 | PPM | 16.92 | 3.03 | PPM | 6.33 | 1.2 | PPM | 9.25 | 2.16 | PPM | 31414.48 | 95.22 | PPM | 198.53 | 4.79 | PPM
Maren Maersk | Lubrication Oil | Scrapedown | Cylinder 6 | SBF0111B9-056155 | Scrapedown |  | 11 Apr 2016 06:28:07 |  | 11 Apr 2016 06:33:30 | 24165.83 | 120.69 | PPM | 475.89 | 7.46 | PPM |  |  |  | 66.18 | 3.19 | PPM | 135.28 | 5.34 | PPM | 13.58 | 3.25 | PPM | 4.04 | 1.09 | PPM | 8.8 | 2.19 | PPM | 31290.74 | 95.09 | PPM | 200.02 | 4.74 | PPM
Maren Maersk | Lubrication Oil | Scrapedown | Cylinder 6 | SBF0111B9-056073 | Scrapedown |  | 24 Apr 2016 08:03:42 |  | 25 Apr 2016 09:01:51 | 27982.27 | 129.59 | PPM | 317.79 | 6.25 | PPM |  |  |  | 85.17 | 3.34 | PPM | 91.32 | 4.58 | PPM | 13.66 | 3.04 | PPM | 3.86 | 1.1 | PPM | 8.73 | 2.09 | PPM | 32159.05 | 97.46 | PPM | 199.78 | 4.8 | PPM |  |  |  | 0.8 | 0 | g/kWhr
Maren Maersk | Lubrication Oil | Scrapedown | Cylinder 6 | SBF0111B9-056099 | Scrapedown |  | 17 Jun 2016 08:36:05 |  | 17 Jun 2016 10:08:14 | 29585.22 | 134.82 | PPM | 405.92 | 7.22 | PPM |  |  |  | 121.73 | 3.68 | PPM | 142.43 | 5.78 | PPM | 12.02 | 3.26 | PPM | 2.55 | 1.09 | PPM | 9.32 | 2.35 | PPM | 35634.85 | 104.28 | PPM | 191.94 | 4.91 | PPM |  |  |  | 0.8 | 0 | g/kWhr
Maren Maersk | Lubrication Oil | Scrapedown | Cylinder 6 | SBF0111B9-056086 | Scrapedown |  | 24 May 2016 12:46:20 |  | 25 May 2016 13:30:41 | 22276.61 | 116.81 | PPM | 686.33 | 8.95 | PPM |  |  |  | 283.5 | 4.42 | PPM | 298.67 | 7.78 | PPM | 21.18 | 3.67 | PPM | 5.95 | 1.19 | PPM | 18.53 | 2.9 | PPM | 32222.48 | 96.52 | PPM | 218.37 | 5.03 | PPM |  |  |  | 0.8 | 0 | g/kWhr
Maren Maersk | Lubrication Oil | Scrapedown | Cylinder 6 | SBF0111B9-056112 | Scrapedown |  | 22 Jun 2016 08:36:38 |  | 22 Jun 2016 13:44:36 | 25748.8 | 127.15 | PPM | 229.12 | 5.52 | PPM |  |  |  | 263.57 | 4.41 | PPM | 84.38 | 4.67 | PPM | 14.31 | 2.96 | PPM | 2.89 | 1.12 | PPM | 9.44 | 2.2 | PPM | 32719.48 | 99.76 | PPM | 184.76 | 4.87 | PPM |  |  |  | 0.8 | 0 | g/kWhr
Maren Maersk | Lubrication Oil | Scrapedown | Cylinder 6 | SBF0111B9-056124 | Scrapedown |  | 15 Jul 2016 08:53:41 |  | 15 Jul 2016 13:19:35 | 27203.92 | 129.42 | PPM | 336.79 | 6.61 | PPM |  |  |  | 96.22 | 3.51 | PPM | 118.95 | 5.25 | PPM | 10.61 | 3.12 | PPM | 3.63 | 1.12 | PPM | 10.76 | 2.29 | PPM | 35797.57 | 103.86 | PPM | 189.83 | 4.8 | PPM |  |  |  | 0.85 | 0 | g/kWhr
Maren Maersk | Lubrication Oil | Scrapedown | Cylinder 6 | SBF01129A-070506 | Scrapedown |  | 24 Aug 2016 10:30:29 |  | 24 Aug 2016 11:27:57 | 29458.57 | 136.62 | PPM | 549.54 | 8.62 | PPM |  |  |  | 164.43 | 4.08 | PPM | 210.19 | 7.08 | PPM | 18.73 | 3.69 | PPM | 4.82 | 1.24 | PPM | 11.62 | 2.68 | PPM | 39813.6 | 111.84 | PPM | 221.72 | 5.41 | PPM |  |  |  | 0.9 | 0 | g/kWhr
Maren Maersk | Lubrication Oil | Scrapedown | Cylinder 6 | SBF01129A-070519 | Scrapedown |  | 06 Sep 2016 13:12:39 |  | 06 Sep 2016 15:09:23 | 27533.96 | 130.3 | PPM | 466.46 | 7.77 | PPM |  |  |  | 112.77 | 3.66 | PPM | 159.77 | 6.05 | PPM | 16.16 | 3.44 | PPM | 2.93 | 1.11 | PPM | 12.12 | 2.48 | PPM | 37814.98 | 106.91 | PPM | 217.78 | 5.19 | PPM |  |  |  | 0.9 | 0 | g/kWhr
Maren Maersk | Lubrication Oil | Scrapedown | Cylinder 6 | SBF01129A-015624 | Scrapedown |  | 24 Sep 2016 09:09:01 |  | 24 Sep 2016 10:00:44 | 28032.43 | 134.63 | PPM | 511.91 | 8.34 | PPM |  |  |  | 178.27 | 4.16 | PPM | 179.39 | 6.39 | PPM | 17.29 | 3.62 | PPM | 4.63 | 1.19 | PPM | 10.37 | 2.48 | PPM | 38285.91 | 110.3 | PPM | 194.1 | 4.93 | PPM |  |  |  | 0.85 | 0 | g/kWhr
Maren Maersk | Lubrication Oil | Scrapedown | Cylinder 6 | SBF01129A-015639 | Scrapedown |  | 11 Oct 2016 09:22:36 |  | 11 Oct 2016 13:55:28 | 28092.39 | 130.05 | PPM | 397.39 | 6.93 | PPM |  |  |  | 142.74 | 3.69 | PPM | 149.24 | 5.69 | PPM | 17.73 | 3.22 | PPM | 4.24 | 1.12 | PPM | 9.17 | 2.28 | PPM | 32006.87 | 97.38 | PPM | 196.58 | 4.79 | PPM |  |  |  | 0.85 | 0 | g/kWhr
Maren Maersk | Lubrication Oil | Scrapedown | Cylinder 6 | SBF01129A-015663 | Scrapedown |  | 21 Oct 2016 12:23:58 |  | 21 Oct 2016 13:05:21 | 26897.3 | 138.72 | PPM | 394.91 | 7.59 | PPM |  |  |  | 118.77 | 3.9 | PPM | 128.14 | 5.29 | PPM | 14.54 | 3.49 | PPM | 4.59 | 1.13 | PPM | 10.54 | 2.26 | PPM | 33845.38 | 108.74 | PPM | 190.59 | 4.7 | PPM |  |  |  | 0.9 | 0 | g/kWhr
Maren Maersk | Lubrication Oil | Scrapedown | Cylinder 6 | SBF01129A-015678 | Scrapedown |  | 04 Nov 2016 14:09:51 |  | 04 Nov 2016 15:07:47 | 27244.72 | 129.24 | PPM | 350.94 | 6.6 | PPM |  |  |  | 99.86 | 3.46 | PPM | 138.76 | 5.62 | PPM | 14.22 | 3.13 | PPM | 3.25 | 1.11 | PPM | 8.73 | 2.29 | PPM | 32280.01 | 98.44 | PPM | 205.64 | 5 | PPM |  |  |  | 0.9 | 0 | g/kWhr
Maren Maersk | Lubrication Oil | Scrapedown | Cylinder 6 | SBF01129A-015692 | Scrapedown |  | 11 Nov 2016 09:10:25 |  | 11 Nov 2016 10:20:42 | 28826.58 | 133.56 | PPM | 383.01 | 7.02 | PPM |  |  |  | 124.31 | 3.69 | PPM | 142.52 | 5.81 | PPM | 16.22 | 3.28 | PPM | 3.99 | 1.16 | PPM | 10.72 | 2.41 | PPM | 35045.13 | 103.55 | PPM | 190.72 | 4.92 | PPM |  |  |  | 0.9 | 0 | g/kWhr
Maren Maersk | Lubrication Oil | Scrapedown | Cylinder 6 | SBF01129A-015703 | Scrapedown |  | 09 Dec 2016 11:11:44 |  | 09 Dec 2016 12:01:04 | 30369.23 | 137.78 | PPM | 381.58 | 7.14 | PPM |  |  |  | 119.92 | 3.73 | PPM | 142.93 | 5.84 | PPM | 15.51 | 3.32 | PPM | 3.4 | 1.15 | PPM | 10.68 | 2.42 | PPM | 37077.51 | 107.54 | PPM | 196.35 | 5.01 | PPM
Maren Maersk | Lubrication Oil | Scrapedown | Cylinder 6 | SBF01129A-015717 | Scrapedown |  | 23 Dec 2016 11:24:21 |  | 23 Dec 2016 12:46:22 | 28061.69 | 133.23 | PPM | 463.32 | 7.91 | PPM |  |  |  | 136.94 | 3.89 | PPM | 166.76 | 6.35 | PPM | 15.41 | 3.5 | PPM | 5.17 | 1.25 | PPM | 9.74 | 2.49 | PPM | 39321.03 | 110.59 | PPM | 222.27 | 5.39 | PPM
Maren Maersk | Lubrication Oil | Scrapedown | Cylinder 6 | SBF01129A-015730 | Scrapedown |  | 23 Jan 2017 07:17:50 |  | 23 Jan 2017 08:05:32 | 28046.35 | 131.67 | PPM | 189.19 | 5.1 | PPM |  |  |  | 136.11 | 3.74 | PPM | 74.95 | 4.36 | PPM | 14.91 | 2.91 | PPM | 3.88 | 1.14 | PPM | 7.61 | 2.06 | PPM | 34474.24 | 102.42 | PPM | 179.63 | 4.7 | PPM
Maren Maersk | Lubrication Oil | Scrapedown | Cylinder 6 | SBF01129A-015743 | Scrapedown |  | 07 Feb 2017 14:09:42 |  | 08 Feb 2017 07:54:05 | 27337.51 | 130.67 | PPM | 286.04 | 6.2 | PPM |  |  |  | 99.54 | 3.58 | PPM | 121.77 | 5.42 | PPM | 13.01 | 3.1 | PPM | 3.41 | 1.14 | PPM | 9.3 | 2.3 | PPM | 36480.82 | 105.66 | PPM | 192.89 | 4.95 | PPM
Maren Maersk | Lubrication Oil | Scrapedown | Cylinder 6 | SBF01129A-070533 | Scrapedown |  | 14 Feb 2017 08:01:54 |  | 14 Feb 2017 10:36:10 | 28638.82 | 134.89 | PPM | 312.46 | 6.56 | PPM |  |  |  | 116.57 | 3.74 | PPM | 117.03 | 5.3 | PPM | 11.75 | 3.18 | PPM | 4.42 | 1.18 | PPM | 8.9 | 2.26 | PPM | 37618 | 108.64 | PPM | 197.28 | 4.97 | PPM
Maren Maersk | Lubrication Oil | Scrapedown | Cylinder 6 | SBF0111B9-056137 | Scrapedown |  | 09 Mar 2017 06:44:04 |  | 09 Mar 2017 08:32:55 | 30328.8 | 137.52 | PPM | 358.09 | 6.89 | PPM |  |  |  | 177.93 | 4.05 | PPM | 136.43 | 5.7 | PPM | 15.06 | 3.26 | PPM | 3.56 | 1.15 | PPM | 8.68 | 2.32 | PPM | 36079.59 | 105.93 | PPM | 186.18 | 4.87 | PPM
Maren Maersk | Lubrication Oil | Scrapedown | Cylinder 6 | SBF0111B9-056154 | Scrapedown |  | 20 Mar 2017 12:21:45 |  | 20 Mar 2017 13:40:03 | 29947.76 | 137.18 | PPM | 362.94 | 6.98 | PPM |  |  |  | 97.57 | 3.59 | PPM | 142.32 | 5.83 | PPM | 12.99 | 3.26 | PPM | 4.05 | 1.17 | PPM | 9.33 | 2.37 | PPM | 36871.39 | 107.4 | PPM | 193.73 | 4.97 | PPM
Maren Maersk | Lubrication Oil | Scrapedown | Cylinder 6 | SBF0111B9-056168 | Scrapedown |  | 04 Apr 2017 13:01:32 |  | 04 Apr 2017 14:24:18 | 29293.93 | 135.7 | PPM | 357.13 | 6.96 | PPM |  |  |  | 118.78 | 3.75 | PPM | 137.46 | 5.85 | PPM | 17.44 | 3.33 | PPM | 3.19 | 1.16 | PPM | 9.32 | 2.4 | PPM | 38090.96 | 108.95 | PPM | 208.41 | 5.25 | PPM
Maren Maersk | Lubrication Oil | Scrapedown | Cylinder 6 | SBF0111B9-056180 | Scrapedown |  | 25 Apr 2017 09:02:18 |  | 25 Apr 2017 10:22:11 | 28371.14 | 132.65 | PPM | 398.78 | 7.25 | PPM |  |  |  | 165.92 | 3.99 | PPM | 231.95 | 7.24 | PPM | 41.39 | 3.64 | PPM | 3.91 | 1.17 | PPM | 10.95 | 2.65 | PPM | 37523.51 | 107.08 | PPM | 196.81 | 5 | PPM
Maren Maersk | Lubrication Oil | Scrapedown | Cylinder 6 | SBF0111B9-056188 | Scrapedown |  | 07 May 2017 18:05:47 |  | 07 May 2017 18:06:37 | 30035.42 | 139.92 | PPM | 546.53 | 8.78 | PPM |  |  |  | 195.64 | 4.35 | PPM | 271.38 | 8.28 | PPM | 20.86 | 3.79 | PPM | 5.03 | 1.3 | PPM | 14.44 | 3.04 | PPM | 41027.1 | 115.34 | PPM | 246.94 | 5.93 | PPM
Maren Maersk | Lubrication Oil | Scrapedown | Cylinder 6 | SBF0111B9-056193 | Scrapedown |  | 08 May 2017 12:05:19 |  | 08 May 2017 12:51:04 | 29299.55 | 138.1 | PPM | 352.92 | 7.08 | PPM |  |  |  | 142.44 | 3.98 | PPM | 141.21 | 5.86 | PPM | 19.05 | 3.42 | PPM | 4.75 | 1.22 | PPM | 10.91 | 2.44 | PPM | 39156.92 | 112.4 | PPM | 207.22 | 5.18 | PPM
Maren Maersk | Lubrication Oil | Scrapedown | Cylinder 6 | SBF0111B9-056207 | Scrapedown |  | 23 May 2017 12:01:07 |  | 23 May 2017 12:44:48 | 28050.02 | 133.2 | PPM | 380.53 | 7.23 | PPM |  |  |  | 111.34 | 3.73 | PPM | 148.84 | 6.06 | PPM | 14.73 | 3.36 | PPM | 4.78 | 1.23 | PPM | 10.05 | 2.46 | PPM | 39581.3 | 110.97 | PPM | 221.79 | 5.4 | PPM
Maren Maersk | Lubrication Oil | Scrapedown | Cylinder 6 | SBF0111B9-056221 | Scrapedown |  | 27 May 2017 08:56:54 |  | 27 May 2017 10:21:27 | 29346.44 | 134.98 | PPM | 350.59 | 6.77 | PPM |  |  |  | 135.23 | 3.77 | PPM | 141.34 | 5.76 | PPM | 16.95 | 3.24 | PPM | 2.98 | 1.11 | PPM | 6.32 | 2.24 | PPM | 35268.97 | 104.22 | PPM | 196.31 | 4.96 | PPM
Maren Maersk | Lubrication Oil | Scrapedown | Cylinder 6 | SBF0111B9-056233 | Scrapedown |  | 07 Jun 2017 09:22:33 |  | 07 Jun 2017 11:40:22 | 29314.91 | 134.76 | PPM | 396.42 | 7.25 | PPM |  |  |  | 131.62 | 3.8 | PPM | 149.86 | 5.97 | PPM | 18.73 | 3.38 | PPM | 3.81 | 1.17 | PPM | 11.3 | 2.46 | PPM | 38065.82 | 108.12 | PPM | 222 | 5.32 | PPM
Maren Maersk | Lubrication Oil | Scrapedown | Cylinder 6 | SBF0111B9-056246 | Scrapedown |  | 23 Jun 2017 12:47:09 |  | 23 Jun 2017 13:43:23 | 29602.07 | 140.15 | PPM | 313.34 | 6.66 | PPM |  |  |  | 114.58 | 3.78 | PPM | 121.85 | 5.71 | PPM | 18.64 | 3.32 | PPM | 2.53 | 1.16 | PPM | 9.5 | 2.43 | PPM | 35568.01 | 108.29 | PPM | 207.88 | 5.4 | PPM |  |  |  | 0.8 | 0 | g/kWhr
Maren Maersk | Lubrication Oil | Scrapedown | Cylinder 6 | SBF0111B9-056260 | Scrapedown |  | 12 Jul 2017 12:14:26 |  | 12 Jul 2017 13:05:48 | 27013.53 | 129.51 | PPM | 352.95 | 6.78 | PPM |  |  |  | 111.31 | 3.62 | PPM | 125.72 | 5.46 | PPM | 14.27 | 3.21 | PPM | 4.48 | 1.18 | PPM | 9.74 | 2.31 | PPM | 35783.12 | 104.2 | PPM | 203.76 | 5.04 | PPM |  |  |  | 0.85 | 0 | g/kWhr
Maren Maersk | Lubrication Oil | Scrapedown | Cylinder 6 | SBF0111B9-056273 | Scrapedown |  | 19 Jul 2017 11:52:27 |  | 19 Jul 2017 12:49:56 | 26160.57 | 125.96 | PPM | 428.5 | 7.26 | PPM |  |  |  | 138.16 | 3.7 | PPM | 123.32 | 5.27 | PPM | 15.34 | 3.27 | PPM | 4.39 | 1.14 | PPM | 12.14 | 2.33 | PPM | 34085.74 | 100.22 | PPM | 221.4 | 5.11 | PPM |  |  |  | 0.9 | 0 | g/kWhr
Maren Maersk | Lubrication Oil | Scrapedown | Cylinder 6 | SBF0111B9-056287 | Scrapedown |  | 02 Aug 2017 10:12:20 |  | 02 Aug 2017 11:01:55 | 23789.11 | 119.2 | PPM | 454.67 | 7.22 | PPM |  |  |  | 120.26 | 3.48 | PPM | 121.46 | 5.1 | PPM | 11.63 | 3.17 | PPM | 4.24 | 1.1 | PPM | 7.67 | 2.12 | PPM | 30320.32 | 93.05 | PPM | 219.62 | 4.96 | PPM |  |  |  | 0.9 | 0 | g/kWhr
Maren Maersk | Lubrication Oil | Scrapedown | Cylinder 6 | SBF0111B9-056300 | Scrapedown |  | 14 Aug 2017 11:18:09 |  | 14 Aug 2017 13:37:58 | 24840.88 | 121.72 | PPM | 412.19 | 6.9 | PPM |  |  |  | 102.92 | 3.38 | PPM | 113.02 | 4.92 | PPM | 13.16 | 3.12 | PPM | 4.01 | 1.09 | PPM | 9.46 | 2.15 | PPM | 29969.39 | 92.8 | PPM | 222.14 | 4.96 | PPM |  |  |  | 0.9 | 0 | g/kWhr
Maren Maersk | Lubrication Oil | Scrapedown | Cylinder 6 | SBF01129A-070553 | Scrapedown |  | 26 Aug 2017 13:19:12 |  | 26 Aug 2017 14:24:35 | 26323.78 | 125.45 | PPM | 482.86 | 7.52 | PPM |  |  |  | 102.02 | 3.42 | PPM | 126.92 | 5.24 | PPM | 17.95 | 3.32 | PPM | 3.4 | 1.08 | PPM | 9.22 | 2.2 | PPM | 31516.06 | 95.74 | PPM | 216.56 | 4.97 | PPM |  |  |  | 0.85 | 0 | g/kWhr
Maren Maersk | Lubrication Oil | Scrapedown | Cylinder 6 | SBF01129A-070567 | Scrapedown |  | 06 Sep 2017 10:56:46 |  | 06 Sep 2017 12:03:34 | 28987.32 | 136.29 | PPM | 540.4 | 8.58 | PPM |  |  |  | 109.17 | 3.75 | PPM | 165.92 | 6.28 | PPM | 19.25 | 3.7 | PPM | 5.29 | 1.24 | PPM | 10.16 | 2.48 | PPM | 39426.37 | 111.79 | PPM | 215.19 | 5.26 | PPM |  |  |  | 0.9 | 0 | g/kWhr
Maren Maersk | Lubrication Oil | Scrapedown | Cylinder 6 | SBF01129A-070580 | Scrapedown |  | 19 Sep 2017 11:53:21 |  | 19 Sep 2017 13:26:18 | 28022.37 | 132.05 | PPM | 644.06 | 9.07 | PPM |  |  |  | 153.96 | 3.92 | PPM | 210.52 | 6.89 | PPM | 21.41 | 3.77 | PPM | 5.18 | 1.21 | PPM | 12.51 | 2.63 | PPM | 37016.14 | 106.39 | PPM | 200.04 | 5.01 | PPM |  |  |  | 0.9 | 0 | g/kWhr
Maren Maersk | Lubrication Oil | Scrapedown | Cylinder 6 | SBF01129A-070593 | Scrapedown |  | 30 Sep 2017 08:38:49 |  | 30 Sep 2017 10:46:58 | 29815.58 | 136.25 | PPM | 487.79 | 7.96 | PPM |  |  |  | 98.31 | 3.58 | PPM | 151.44 | 5.89 | PPM | 13.07 | 3.44 | PPM | 4.36 | 1.17 | PPM | 9.61 | 2.36 | PPM | 36491.54 | 106.29 | PPM | 187.85 | 4.82 | PPM |  |  |  | 0.9 | 0 | g/kWhr
Maren Maersk | Lubrication Oil | Scrapedown | Cylinder 6 | SBF01129A-070606 | Scrapedown |  | 17 Oct 2017 12:15:12 |  | 17 Oct 2017 14:10:16 | 28649 | 133.75 | PPM | 412.18 | 7.4 | PPM |  |  |  | 98.2 | 3.6 | PPM | 116.5 | 5.27 | PPM | 15.17 | 3.37 | PPM | 3.32 | 1.13 | PPM | 8.85 | 2.25 | PPM | 37917.94 | 108.12 | PPM | 196.22 | 4.94 | PPM |  |  |  | 0.9 | 0 | g/kWhr
Maren Maersk | Lubrication Oil | Scrapedown | Cylinder 6 | SBF01129A-070620 | Scrapedown |  | 27 Oct 2017 13:48:00 |  | 27 Oct 2017 14:03:43 | 29224.45 | 133.61 | PPM | 369.65 | 6.82 | PPM |  |  |  | 128.82 | 3.67 | PPM | 110.48 | 5.03 | PPM | 15.33 | 3.2 | PPM | 4.31 | 1.14 | PPM | 10.52 | 2.23 | PPM | 33653.68 | 100.95 | PPM | 180.82 | 4.65 | PPM |  |  |  | 0.9 | 0 | g/kWhr
Maren Maersk | Lubrication Oil | Scrapedown | Cylinder 6 | SBF01129A-070627 | Scrapedown |  | 29 Oct 2017 14:16:43 |  | 29 Oct 2017 13:17:55 | 27723.03 | 130.82 | PPM | 576.18 | 8.41 | PPM |  |  |  | 183.1 | 3.99 | PPM | 173.24 | 6.29 | PPM | 22.81 | 3.6 | PPM | 3.54 | 1.14 | PPM | 10.68 | 2.47 | PPM | 33400.76 | 100.57 | PPM | 193.71 | 4.92 | PPM
Maren Maersk | Lubrication Oil | Scrapedown | Cylinder 6 | SBF01129A-070640 | Scrapedown |  | 15 Nov 2017 09:23:59 |  | 15 Nov 2017 10:29:34 | 28790.41 | 140.73 | PPM | 540.77 | 8.67 | PPM |  |  |  | 121.56 | 3.87 | PPM | 175.52 | 6.85 | PPM | 22.04 | 3.77 | PPM | 4.15 | 1.26 | PPM | 7.99 | 2.59 | PPM | 34376.09 | 108.09 | PPM | 204.3 | 5.46 | PPM |  |  |  | 0.9 | 0 | g/kWhr
Maren Maersk | Lubrication Oil | Scrapedown | Cylinder 6 | SBF01129A-070652 | Scrapedown |  | 16 Dec 2017 05:13:52 |  | 16 Dec 2017 06:01:40 | 30717.02 | 137.48 | PPM | 340.63 | 6.69 | PPM |  |  |  | 104.25 | 3.59 | PPM | 101.96 | 5.01 | PPM | 17.08 | 3.24 | PPM | 3.7 | 1.15 | PPM | 9.72 | 2.25 | PPM | 36211.27 | 105.56 | PPM | 197.12 | 4.98 | PPM |  |  |  | 0.9 | 0 | g/kWhr
Maren Maersk | Lubrication Oil | Scrapedown | Cylinder 6 | SBF01129A-070669 | Scrapedown |  | 26 Dec 2017 11:26:21 |  | 26 Dec 2017 12:21:52 | 30634.24 | 140.37 | PPM | 263.36 | 6.19 | PPM |  |  |  | 75.61 | 3.54 | PPM | 75.37 | 4.53 | PPM | 15.01 | 3.2 | PPM | 4.62 | 1.22 | PPM | 9.72 | 2.21 | PPM | 39850.86 | 113.21 | PPM | 196.51 | 5.09 | PPM |  |  |  | 0.9 | 0 | g/kWhr
Maren Maersk | Lubrication Oil | Scrapedown | Cylinder 6 | SBF01129A-070682 | Scrapedown |  | 03 Jan 2018 13:21:37 |  | 03 Jan 2018 15:43:01 | 28887.82 | 135.08 | PPM | 171.06 | 5.07 | PPM |  |  |  | 105.27 | 3.69 | PPM | 54.89 | 4 | PPM | 14.84 | 2.99 | PPM | 4.19 | 1.2 | PPM | 9.76 | 2.14 | PPM | 39762.24 | 111.48 | PPM | 200.84 | 5.13 | PPM |  |  |  | 1.1 | 0 | g/kWhr
Maren Maersk | Lubrication Oil | Scrapedown | Cylinder 6 | SBF01129A-070695 | Scrapedown |  | 05 Feb 2018 18:33:24 |  | 05 Feb 2018 19:35:00 | 26651.97 | 127.55 | PPM | 359.56 | 6.71 | PPM |  |  |  | 98.38 | 3.47 | PPM | 68.71 | 4.11 | PPM | 14.57 | 3.17 | PPM | 3.09 | 1.08 | PPM | 9.93 | 2.08 | PPM | 33957.79 | 100.54 | PPM | 212.51 | 4.98 | PPM |  |  |  | 0.9 | 0 | g/kWhr
Maren Maersk | Lubrication Oil | Scrapedown | Cylinder 6 | SBF01129A-070707 | Scrapedown |  | 20 Feb 2018 09:21:26 |  | 20 Feb 2018 09:29:59 | 28126.97 | 133.71 | PPM | 667.68 | 9.28 | PPM |  |  |  | 68.46 | 3.4 | PPM | 102.43 | 4.93 | PPM | 13.61 | 3.74 | PPM | 4.35 | 1.15 | PPM | 8.85 | 2.18 | PPM | 35950.18 | 106.03 | PPM | 193.28 | 4.85 | PPM |  |  |  | 1 | 0 | g/kWhr
Maren Maersk | Lubrication Oil | Scrapedown | Cylinder 6 | SBF01129A-070714 | Scrapedown |  | 22 Feb 2018 07:15:52 |  | 22 Feb 2018 08:36:10 | 27822.71 | 131.87 | PPM | 669.48 | 9.19 | PPM |  |  |  | 68.83 | 3.37 | PPM | 106.07 | 5.03 | PPM | 15.04 | 3.72 | PPM | 4.89 | 1.18 | PPM | 8.7 | 2.2 | PPM | 35595.07 | 104.51 | PPM | 199.79 | 4.95 | PPM |  |  |  | 1 | 0 | g/kWhr
Maren Maersk | Lubrication Oil | Scrapedown | Cylinder 6 | SBF01129A-070747 | Scrapedown |  | 07 Jun 2018 18:27:43 |  | 07 Jun 2018 18:29:10 | 27567.48 | 133.41 | PPM | 671.84 | 9.5 | PPM |  |  |  | 110.22 | 3.75 | PPM | 175.06 | 6.7 | PPM | 12.92 | 3.82 | PPM | 5.03 | 1.28 | PPM | 14.79 | 2.76 | PPM | 38695.49 | 110.64 | PPM | 244.06 | 5.82 | PPM
Maren Maersk | Lubrication Oil | Scrapedown | Cylinder 6 | SBF01129A-070765 | Scrapedown |  | 30 Jun 2018 17:26:18 |  | 30 Jun 2018 18:15:06 | 12121.57 | 83.35 | PPM | 34.9 | 2.56 | PPM |  |  |  | 51.39 | 2.9 | PPM | 25.28 | 2.77 | PPM | 7.84 | 2.3 | PPM | 3.15 | 1.03 | PPM | 6.15 | 1.71 | PPM | 30896.98 | 87.76 | PPM | 237.26 | 4.99 | PPM
Maren Maersk | Lubrication Oil | Scrapedown | Cylinder 6 | SBF01129A-070788 | Scrapedown |  | 10 Jul 2018 12:12:20 |  | 10 Jul 2018 12:52:00 | 26851.16 | 128.43 | PPM | 507.65 | 7.95 | PPM |  |  |  | 112.07 | 3.59 | PPM | 132.67 | 5.53 | PPM | 18.11 | 3.47 | PPM | 5.07 | 1.19 | PPM | 10.54 | 2.33 | PPM | 34931.02 | 102.33 | PPM | 204.5 | 5 | PPM
Maren Maersk | Lubrication Oil | Scrapedown | Cylinder 6 | SBF01129A-070803 | Scrapedown |  | 18 Jul 2018 07:17:54 |  | 18 Jul 2018 07:58:21 | 22912.8 | 116.43 | PPM | 474.99 | 7.15 | PPM |  |  |  | 153.35 | 3.56 | PPM | 123.87 | 4.92 | PPM | 17.12 | 3.16 | PPM | 4.57 | 1.06 | PPM | 12.21 | 2.18 | PPM | 26081.12 | 85.63 | PPM | 246.57 | 5.03 | PPM |  |  |  | 0.8 | 0 | g/kWhr
Maren Maersk | Lubrication Oil | Scrapedown | Cylinder 6 | SBF01129A-070822 | Scrapedown |  | 27 Jul 2018 04:37:13 |  | 27 Jul 2018 05:13:06 | 19232.71 | 105.21 | PPM | 239.22 | 5.1 | PPM |  |  |  | 135.07 | 3.36 | PPM | 63.57 | 3.74 | PPM | 15.73 | 2.72 | PPM | 5.31 | 1.1 | PPM | 10.62 | 1.97 | PPM | 25519.77 | 82.43 | PPM | 213.71 | 4.7 | PPM
Maren Maersk | Lubrication Oil | Scrapedown | Cylinder 6 | SBF01129A-070836 | Scrapedown |  | 11 Aug 2018 05:13:02 |  | 11 Aug 2018 06:22:26 | 23564.71 | 118.4 | PPM | 513.18 | 7.5 | PPM |  |  |  | 158.14 | 3.63 | PPM | 134.67 | 5.19 | PPM | 16.22 | 3.24 | PPM | 4.18 | 1.07 | PPM | 12.7 | 2.26 | PPM | 27428.87 | 88.25 | PPM | 249.07 | 5.13 | PPM
Maren Maersk | Lubrication Oil | Scrapedown | Cylinder 6 | SBF01129A-070852 | Scrapedown |  | 13 Aug 2018 08:37:59 |  | 13 Aug 2018 09:18:31 | 25202.73 | 122.51 | PPM | 577.81 | 8.01 | PPM |  |  |  | 221.32 | 3.99 | PPM | 142.77 | 5.3 | PPM | 20.75 | 3.41 | PPM | 4.99 | 1.1 | PPM | 11.29 | 2.23 | PPM | 28451.44 | 90.41 | PPM | 252.59 | 5.14 | PPM
Maren Maersk | Lubrication Oil | Scrapedown | Cylinder 6 | SBF01129A-070876 | Scrapedown |  | 16 Aug 2018 08:03:41 |  | 16 Aug 2018 09:46:18 | 23683.92 | 119.15 | PPM | 559.81 | 7.86 | PPM |  |  |  | 227.33 | 4 | PPM | 143.87 | 5.36 | PPM | 16.31 | 3.33 | PPM | 4.59 | 1.09 | PPM | 12.98 | 2.3 | PPM | 27695.58 | 89.02 | PPM | 261.82 | 5.28 | PPM
Maren Maersk | Lubrication Oil | Scrapedown | Cylinder 6 | SBF01129A-070888 | Scrapedown |  | 19 Aug 2018 07:07:57 |  | 19 Aug 2018 08:19:09 | 25321.94 | 122.72 | PPM | 578.51 | 7.99 | PPM |  |  |  | 197.84 | 3.86 | PPM | 152.84 | 5.56 | PPM | 17.68 | 3.37 | PPM | 4.08 | 1.08 | PPM | 12.37 | 2.33 | PPM | 27860.01 | 89.45 | PPM | 254.53 | 5.26 | PPM
Maren Maersk | Lubrication Oil | Scrapedown | Cylinder 6 | SBF01129A-070108 | Scrapedown |  | 24 Aug 2018 10:20:32 |  | 24 Aug 2018 11:16:06 | 23484.64 | 118.8 | PPM | 510.65 | 7.57 | PPM |  |  |  | 205.11 | 3.91 | PPM | 134.03 | 5.18 | PPM | 17.16 | 3.28 | PPM | 5.05 | 1.1 | PPM | 13.29 | 2.28 | PPM | 28484.91 | 90.34 | PPM | 247.67 | 5.12 | PPM
Maren Maersk | Lubrication Oil | Scrapedown | Cylinder 6 | SBF01129A-070129 | Scrapedown |  | 31 Aug 2018 15:53:49 |  | 31 Aug 2018 17:26:29 | 24285.45 | 120.48 | PPM | 501.61 | 7.5 | PPM |  |  |  | 195.69 | 3.86 | PPM | 126.65 | 5.06 | PPM | 17.1 | 3.27 | PPM | 3.71 | 1.05 | PPM | 8.64 | 2.12 | PPM | 28487.31 | 90.36 | PPM | 251.62 | 5.16 | PPM
Maren Maersk | Lubrication Oil | Scrapedown | Cylinder 6 | SBF01129A-070144 | Scrapedown |  | 07 Sep 2018 16:42:47 |  | 07 Sep 2018 18:14:09 | 12014.02 | 81.53 | PPM | 89.6 | 3.22 | PPM |  |  |  | 63.61 | 2.77 | PPM | 39.02 | 2.9 | PPM | 8.81 | 2.25 | PPM | 3.21 | 0.94 | PPM | 7.28 | 1.66 | PPM | 22258.63 | 73.22 | PPM | 231.55 | 4.54 | PPM
Maren Maersk | Lubrication Oil | Scrapedown | Cylinder 6 | SBF01129A-070183 | Scrapedown |  | 28 Sep 2018 13:31:51 |  | 28 Sep 2018 15:24:34 | 24675.45 | 121.67 | PPM | 540.98 | 7.74 | PPM |  |  |  | 145.89 | 3.58 | PPM | 146.87 | 5.37 | PPM | 19.45 | 3.33 | PPM | 4.63 | 1.08 | PPM | 12.78 | 2.29 | PPM | 27395.89 | 88.91 | PPM | 259.19 | 5.21 | PPM
Maren Maersk | Lubrication Oil | Scrapedown | Cylinder 6 | SBF01129A-070206 | Scrapedown |  | 05 Oct 2018 13:15:21 |  | 05 Oct 2018 14:26:59 | 25957.32 | 127.01 | PPM | 569.86 | 8.36 | PPM |  |  |  | 145.83 | 3.78 | PPM | 155.16 | 5.83 | PPM | 21.32 | 3.58 | PPM | 5.24 | 1.18 | PPM | 10.15 | 2.35 | PPM | 33304.39 | 100.19 | PPM | 220.49 | 5.1 | PPM
Maren Maersk | Lubrication Oil | Scrapedown | Cylinder 6 | SBF01129A-070224 | Scrapedown |  | 12 Oct 2018 08:16:49 |  | 12 Oct 2018 10:05:20 | 28622.38 | 133.17 | PPM | 755.47 | 9.68 | PPM |  |  |  | 128.61 | 3.73 | PPM | 193.68 | 6.57 | PPM | 14.34 | 3.81 | PPM | 4.58 | 1.17 | PPM | 10.26 | 2.49 | PPM | 34972.32 | 103.38 | PPM | 190.99 | 4.85 | PPM
Maren Maersk | Lubrication Oil | Scrapedown | Cylinder 6 | SBF01129A-070244 | Scrapedown |  | 20 Oct 2018 04:30:21 |  | 20 Oct 2018 06:12:08 | 21491.07 | 112.44 | PPM | 360.62 | 6.5 | PPM |  |  |  | 85.64 | 3.28 | PPM | 91.87 | 4.55 | PPM | 9.75 | 3 | PPM | 3.6 | 1.08 | PPM | 9.44 | 2.09 | PPM | 32796.56 | 95.25 | PPM | 177.04 | 4.49 | PPM
Maren Maersk | Lubrication Oil | Scrapedown | Cylinder 6 | SBF01129A-070914 | Scrapedown |  | 29 Oct 2018 04:16:08 |  | 29 Oct 2018 05:14:38 | 26525.29 | 128.06 | PPM | 705.03 | 9.26 | PPM |  |  |  | 161.34 | 3.88 | PPM | 186.9 | 6.43 | PPM | 15.03 | 3.71 | PPM | 5.05 | 1.19 | PPM | 11.65 | 2.51 | PPM | 33788.01 | 100.82 | PPM | 194.67 | 4.88 | PPM |  |  |  | 0.8 | 0 | g/kWhr
Maren Maersk | Lubrication Oil | Scrapedown | Cylinder 6 | SBF01129A-070932 | Scrapedown |  | 06 Nov 2018 00:04:21 |  | 06 Nov 2018 02:34:41 | 28129.73 | 133.87 | PPM | 754.37 | 9.8 | PPM |  |  |  | 128.92 | 3.78 | PPM | 196.6 | 6.51 | PPM | 16.72 | 3.88 | PPM | 4.09 | 1.13 | PPM | 9.53 | 2.44 | PPM | 35004.84 | 104.72 | PPM | 193.12 | 4.81 | PPM |  |  |  | 0.8 | 0 | g/kWhr
Maren Maersk | Lubrication Oil | Scrapedown | Cylinder 6 | SBF01129A-070951 | Scrapedown |  | 09 Nov 2018 21:16:06 |  | 09 Nov 2018 00:24:41 | 28158.53 | 133.02 | PPM | 673.14 | 9.17 | PPM |  |  |  | 123.83 | 3.7 | PPM | 183.87 | 6.44 | PPM | 13.2 | 3.68 | PPM | 4.65 | 1.18 | PPM | 9.08 | 2.44 | PPM | 33929.14 | 102.41 | PPM | 195.83 | 4.93 | PPM |  |  |  | 0.8 | 0 | g/kWhr
Maren Maersk | Lubrication Oil | Scrapedown | Cylinder 6 | SBF01129A-070975 | Scrapedown |  | 11 Nov 2018 21:46:14 |  | 12 Nov 2018 01:10:18 | 28486.92 | 135.56 | PPM | 1033.61 | 11.69 | PPM |  |  |  | 190.62 | 4.25 | PPM | 268.86 | 7.82 | PPM | 19.71 | 4.39 | PPM | 7.17 | 1.32 | PPM | 17.33 | 2.95 | PPM | 38496.71 | 110.55 | PPM | 210.66 | 5.22 | PPM |  |  |  | 0.8 | 0 | g/kWhr
Maren Maersk | Lubrication Oil | Scrapedown | Cylinder 6 | SBF01129A-070752 | Scrapedown |  | 16 Nov 2018 18:05:34 |  | 17 Nov 2018 19:28:23 | 25411.26 | 125.85 | PPM | 915.26 | 10.65 | PPM |  |  |  | 127.96 | 3.74 | PPM | 226.67 | 7.04 | PPM | 14.92 | 4.04 | PPM | 4.98 | 1.18 | PPM | 11.89 | 2.6 | PPM | 36012.24 | 104.08 | PPM | 106.57 | 3.69 | PPM |  |  |  | 0.8 | 0 | g/kWhr
Maren Maersk | Lubrication Oil | Scrapedown | Cylinder 6 | SBF01129A-115221 | Scrapedown |  | 24 Nov 2018 14:02:23 |  | 24 Nov 2018 18:12:42 | 26657.52 | 128.56 | PPM | 818.45 | 10.03 | PPM |  |  |  | 142.05 | 3.8 | PPM | 214.5 | 6.95 | PPM | 18.95 | 3.93 | PPM | 4.35 | 1.17 | PPM | 8.96 | 2.51 | PPM | 34899.75 | 102.64 | PPM | 57.77 | 2.86 | PPM |  |  |  | 0.8 | 0 | g/kWhr
Maren Maersk | Lubrication Oil | Scrapedown | Cylinder 6 | SBF01129A-115241 | Scrapedown |  | 07 Dec 2018 19:58:37 |  | 07 Dec 2018 20:09:59 | 8620.96 | 68.75 | PPM | 35.94 | 2.36 | PPM |  |  |  | 26.87 | 2.49 | PPM | 24.39 | 2.46 | PPM | 7.5 | 2.09 | PPM | 4.02 | 0.95 | PPM | 4.35 | 1.47 | PPM | 21189.75 | 69.92 | PPM | 125.93 | 3.37 | PPM |  |  |  | 0.8 | 0 | g/kWhr
Maren Maersk | Lubrication Oil | Scrapedown | Cylinder 6 | SBF01129A-115255 | Scrapedown |  | 14 Dec 2018 11:01:25 |  | 14 Dec 2018 13:50:03 | 25686.84 | 125.75 | PPM | 875.63 | 10.24 | PPM |  |  |  | 151.11 | 3.81 | PPM | 225.76 | 6.88 | PPM | 15.58 | 3.92 | PPM | 5.63 | 1.18 | PPM | 13.93 | 2.61 | PPM | 33640.5 | 100.08 | PPM | 89.42 | 3.35 | PPM |  |  |  | 0.85 | 0 | g/kWhr
Maren Maersk | Lubrication Oil | Scrapedown | Cylinder 6 | SBF01129A-115271 | Scrapedown |  | 21 Dec 2018 07:10:54 |  | 21 Dec 2018 12:26:48 | 25650.43 | 126.19 | PPM | 923.85 | 10.67 | PPM |  |  |  | 134.83 | 3.77 | PPM | 232.83 | 7.13 | PPM | 14.91 | 4.04 | PPM | 3.93 | 1.14 | PPM | 7.23 | 2.47 | PPM | 35963.45 | 103.89 | PPM | 59.36 | 2.86 | PPM |  |  |  | 0.8 | 0 | g/kWhr
Maren Maersk | Lubrication Oil | Scrapedown | Cylinder 6 | SBF01129A-115283 | Scrapedown |  | 27 Dec 2018 04:50:37 |  | 27 Dec 2018 07:26:25 | 25156.24 | 124.25 | PPM | 704.32 | 9.2 | PPM |  |  |  | 113.9 | 3.57 | PPM | 172.53 | 6.03 | PPM | 13.87 | 3.67 | PPM | 4 | 1.1 | PPM | 9.75 | 2.32 | PPM | 33684.95 | 99.84 | PPM | 59.92 | 2.78 | PPM |  |  |  | 0.8 | 0 | g/kWhr
Maren Maersk | Lubrication Oil | Scrapedown | Cylinder 6 | SBF01129A-115109 | Scrapedown |  | 04 Jan 2019 02:50:27 |  | 05 Jan 2019 01:52:46 | 24021.54 | 121.88 | PPM | 910.87 | 10.48 | PPM |  |  |  | 205.59 | 4.13 | PPM | 294.96 | 7.84 | PPM | 16.67 | 4 | PPM | 5.23 | 1.18 | PPM | 9.74 | 2.67 | PPM | 34764.92 | 101.35 | PPM | 86 | 3.31 | PPM |  |  |  | 0.8 | 0 | g/kWhr
Maren Maersk | Lubrication Oil | Scrapedown | Cylinder 6 | SBF01129A-115121 | Scrapedown |  | 09 Jan 2019 01:13:01 |  | 09 Jan 2019 06:49:40 | 25659.94 | 124.56 | PPM | 703.48 | 9.03 | PPM |  |  |  | 168.76 | 3.82 | PPM | 240.07 | 7 | PPM | 17 | 3.63 | PPM | 4.55 | 1.12 | PPM | 9.41 | 2.48 | PPM | 31496.47 | 95.99 | PPM | 74.98 | 3.06 | PPM
Maren Maersk | Lubrication Oil | Scrapedown | Cylinder 6 | SBF01129A-115136 | Scrapedown |  | 06 Feb 2019 16:07:40 |  | 06 Feb 2019 16:22:24 | 23233.62 | 117.74 | PPM | 612.21 | 8.4 | PPM |  |  |  | 153.14 | 3.71 | PPM | 202.17 | 6.38 | PPM | 15.11 | 3.47 | PPM | 4.16 | 1.09 | PPM | 8.06 | 2.32 | PPM | 32515.08 | 96.07 | PPM | 82.87 | 3.15 | PPM |  |  |  | 0.85 | 0 | g/kWhr
Maren Maersk | Lubrication Oil | Scrapedown | Cylinder 6 | SBF01129A-115150 | Scrapedown |  | 12 Feb 2019 19:06:36 |  | 12 Feb 2019 20:07:45 | 24353.62 | 122.21 | PPM | 570.98 | 8.24 | PPM |  |  |  | 155.01 | 3.77 | PPM | 201.36 | 6.55 | PPM | 22.78 | 3.54 | PPM | 4.22 | 1.13 | PPM | 10.39 | 2.45 | PPM | 32240.44 | 97.38 | PPM | 70.15 | 3.01 | PPM |  |  |  | 0.85 | 0 | g/kWhr
Maren Maersk | Lubrication Oil | Scrapedown | Cylinder 6 | SBF01129A-115177 | Scrapedown |  | 28 Feb 2019 17:38:49 |  | 28 Feb 2019 20:26:11 | 21256.04 | 113.55 | PPM | 625.3 | 8.5 | PPM |  |  |  | 152.78 | 3.72 | PPM | 215.94 | 6.61 | PPM | 12.44 | 3.46 | PPM | 4.88 | 1.13 | PPM | 10.39 | 2.43 | PPM | 32165.19 | 95.65 | PPM | 94.07 | 3.36 | PPM |  |  |  | 0.8 | 0 | g/kWhr
Maren Maersk | Lubrication Oil | Scrapedown | Cylinder 6 | SBF01129A-115196 | Scrapedown |  | 07 Mar 2019 12:49:11 |  | 07 Mar 2019 13:37:57 | 23221.73 | 118.41 | PPM | 722.46 | 9.16 | PPM |  |  |  | 171.73 | 3.85 | PPM | 250.48 | 7.09 | PPM | 17.14 | 3.67 | PPM | 3.63 | 1.08 | PPM | 10.09 | 2.51 | PPM | 32873.33 | 97.15 | PPM | 85.06 | 3.21 | PPM
Maren Maersk | Lubrication Oil | Scrapedown | Cylinder 6 | SBF01129A-112511 | Scrapedown |  | 14 Mar 2019 09:22:23 |  | 14 Mar 2019 11:05:05 | 22306.01 | 116.05 | PPM | 1166.08 | 11.32 | PPM |  |  |  | 76.19 | 3.23 | PPM | 190.67 | 6.38 | PPM | 13 | 4.1 | PPM | 2.24 | 1.04 | PPM | 10.01 | 2.41 | PPM | 29606.97 | 91.86 | PPM | 90.44 | 3.37 | PPM |  |  |  | 0.8 | 0 | g/kWhr
Maren Maersk | Lubrication Oil | Scrapedown | Cylinder 6 | SBF01129A-112523 | Scrapedown |  | 22 Mar 2019 08:42:36 |  | 23 Mar 2019 01:32:11 | 22126.77 | 115.78 | PPM | 1614.75 | 13.45 | PPM |  |  |  | 113.97 | 3.51 | PPM | 261.87 | 7.26 | PPM | 15.4 | 4.67 | PPM | 4.02 | 1.1 | PPM | 10.79 | 2.57 | PPM | 31793.66 | 95.22 | PPM | 108.64 | 3.6 | PPM |  |  |  | 0.8 | 0 | g/kWhr
Maren Maersk | Lubrication Oil | Scrapedown | Cylinder 6 | SBF01129A-112539 | Scrapedown |  | 06 Apr 2019 05:12:45 |  | 06 Apr 2019 06:02:14 | 11934.7 | 83.01 | PPM | 214.96 | 4.81 | PPM |  |  |  | 47.59 | 2.82 | PPM | 46.42 | 3.35 | PPM | 7.68 | 2.55 | PPM | 2.86 | 1 | PPM | 9.27 | 1.86 | PPM | 26495.91 | 81.52 | PPM | 81.76 | 3.04 | PPM
Maren Maersk | Lubrication Oil | Scrapedown | Cylinder 6 | SBF01129A-112552 | Scrapedown |  | 12 Apr 2019 02:16:31 |  | 12 Apr 2019 03:23:55 | 19626.27 | 107.81 | PPM | 900.23 | 9.85 | PPM |  |  |  | 79.96 | 3.2 | PPM | 164.13 | 5.7 | PPM | 11.06 | 3.71 | PPM | 3.6 | 1.05 | PPM | 9.24 | 2.22 | PPM | 29868.59 | 90.49 | PPM | 109.44 | 3.51 | PPM
Maren Maersk | Lubrication Oil | Scrapedown | Cylinder 6 | SBF01129A-112568 | Scrapedown |  | 19 Apr 2019 19:32:06 |  | 19 Apr 2019 21:35:32 | 19403.21 | 108.96 | PPM | 991.8 | 10.46 | PPM |  |  |  | 80.76 | 3.25 | PPM | 185.17 | 6.3 | PPM | 13.18 | 3.89 | PPM | 2.86 | 1.07 | PPM | 5.89 | 2.27 | PPM | 29522.03 | 91.36 | PPM | 105.68 | 3.61 | PPM
Maren Maersk | Lubrication Oil | Scrapedown | Cylinder 6 | SBF01129A-112584 | Scrapedown |  | 25 Apr 2019 20:18:35 |  | 25 Apr 2019 22:29:21 | 22296.45 | 116.37 | PPM | 1072.98 | 10.83 | PPM |  |  |  | 147.84 | 3.63 | PPM | 179.3 | 6.18 | PPM | 19.91 | 4.03 | PPM | 3.16 | 1.07 | PPM | 6.14 | 2.25 | PPM | 28407.38 | 90.25 | PPM | 84.29 | 3.25 | PPM
Maren Maersk | Lubrication Oil | Scrapedown | Cylinder 6 | SBF01129A-115002 | Scrapedown |  | 01 May 2019 17:34:04 |  | 01 May 2019 17:34:57 | 17924.31 | 103.72 | PPM | 1029.81 | 10.54 | PPM |  |  |  | 60.62 | 3.09 | PPM | 166.26 | 5.97 | PPM | 12.75 | 3.89 | PPM | 2.64 | 1.05 | PPM | 8.1 | 2.27 | PPM | 29892.3 | 90.51 | PPM | 84.19 | 3.24 | PPM
Maren Maersk | Lubrication Oil | Scrapedown | Cylinder 6 | SBF01129A-115012 | Scrapedown |  | 20 May 2019 13:33:06 |  | 20 May 2019 14:40:36 | 19394.35 | 106.3 | PPM | 859.77 | 9.36 | PPM |  |  |  | 98.54 | 3.22 | PPM | 214.98 | 6.36 | PPM | 16.6 | 3.61 | PPM | 2.91 | 1 | PPM | 9.29 | 2.32 | PPM | 26560.8 | 84.58 | PPM | 123.39 | 3.66 | PPM
Maren Maersk | Lubrication Oil | Scrapedown | Cylinder 6 | SBF01129A-115026 | Scrapedown |  | 28 May 2019 08:09:03 |  | 28 May 2019 09:47:39 | 17796.96 | 105.01 | PPM | 592.67 | 8.02 | PPM |  |  |  | 85.62 | 3.21 | PPM | 205.04 | 6.51 | PPM | 15.34 | 3.33 | PPM | 4.37 | 1.11 | PPM | 10.11 | 2.43 | PPM | 25927.65 | 85.67 | PPM | 114.86 | 3.71 | PPM
Maren Maersk | Lubrication Oil | Scrapedown | Cylinder 6 | SBF01129A-115040 | Scrapedown |  | 07 Jun 2019 06:05:31 |  | 07 Jun 2019 07:01:54 | 17118.04 | 98.84 | PPM | 449.04 | 6.7 | PPM |  |  |  | 89.09 | 3.07 | PPM | 143.84 | 5.21 | PPM | 12.44 | 2.95 | PPM | 2.65 | 0.97 | PPM | 7.1 | 2.03 | PPM | 24861.35 | 80.32 | PPM | 107.59 | 3.37 | PPM
Maren Maersk | Lubrication Oil | Scrapedown | Cylinder 6 | SBF01129A-115050 | Scrapedown |  | 24 Jun 2019 04:23:40 |  | 24 Jun 2019 04:24:44 | 21353.28 | 113.33 | PPM | 1086.85 | 10.71 | PPM |  |  |  | 92.9 | 3.26 | PPM | 235.55 | 6.88 | PPM | 13.77 | 3.93 | PPM | 3.12 | 1.05 | PPM | 6.83 | 2.38 | PPM | 26607.28 | 86.64 | PPM | 122.88 | 3.79 | PPM
Maren Maersk | Lubrication Oil | Scrapedown | Cylinder 6 | SBF01129A-115071 | Scrapedown |  | 28 Jun 2019 00:39:48 |  | 28 Jun 2019 00:40:41 | 22179.89 | 117.73 | PPM | 1263.25 | 11.84 | PPM |  |  |  | 102.81 | 3.41 | PPM | 236.02 | 7.1 | PPM | 16.02 | 4.26 | PPM | 3.6 | 1.11 | PPM | 10.27 | 2.56 | PPM | 27721.45 | 90.38 | PPM | 115 | 3.79 | PPM
Maren Maersk | Lubrication Oil | Scrapedown | Cylinder 6 | SBF01129A-115085 | Scrapedown |  | 04 Jul 2019 19:10:42 |  | 04 Jul 2019 19:11:37 | 21890.73 | 116.38 | PPM | 1224.42 | 11.71 | PPM |  |  |  | 96.37 | 3.39 | PPM | 220.32 | 6.87 | PPM | 15.23 | 4.23 | PPM | 3.85 | 1.12 | PPM | 10.6 | 2.52 | PPM | 29386.3 | 92.5 | PPM | 102.62 | 3.59 | PPM
Maren Maersk | Lubrication Oil | Scrapedown | Cylinder 6 | SBF01129A-115099 | Scrapedown |  | 09 Jul 2019 19:14:27 |  | 09 Jul 2019 19:15:26 | 21629.8 | 115.87 | PPM | 1293.45 | 12.04 | PPM |  |  |  | 106.71 | 3.46 | PPM | 224.7 | 6.94 | PPM | 14.16 | 4.3 | PPM | 3.21 | 1.09 | PPM | 11.56 | 2.57 | PPM | 29424.1 | 92.6 | PPM | 105.75 | 3.65 | PPM
Maren Maersk | Lubrication Oil | Scrapedown | Cylinder 6 | SBF01129A-118616 | Scrapedown |  | 15 Jul 2019 17:09:03 |  | 15 Jul 2019 17:10:01 | 18452.28 | 105.24 | PPM | 939.85 | 9.98 | PPM |  |  |  | 114.02 | 3.38 | PPM | 247.63 | 7.05 | PPM | 16.3 | 3.78 | PPM | 4.33 | 1.11 | PPM | 11.21 | 2.54 | PPM | 27928.39 | 87.69 | PPM | 116.28 | 3.7 | PPM
Maren Maersk | Lubrication Oil | Scrapedown | Cylinder 6 | SBF01129A-118631 | Scrapedown |  | 29 Jul 2019 18:30:04 |  | 29 Jul 2019 18:31:27 | 16440.05 | 97.1 | PPM | 561.64 | 7.48 | PPM |  |  |  | 84.95 | 3.06 | PPM | 182.66 | 5.78 | PPM | 15.65 | 3.15 | PPM | 4.22 | 1.03 | PPM | 10.2 | 2.22 | PPM | 25558.59 | 81.38 | PPM | 117.77 | 3.5 | PPM
Maren Maersk | Lubrication Oil | Scrapedown | Cylinder 6 | SBF01129A-118645 | Scrapedown |  | 06 Aug 2019 14:18:03 |  | 06 Aug 2019 14:19:02 | 18633.75 | 106.39 | PPM | 853.38 | 9.53 | PPM |  |  |  | 116.12 | 3.39 | PPM | 296.58 | 7.7 | PPM | 15.34 | 3.67 | PPM | 4.4 | 1.11 | PPM | 8.63 | 2.6 | PPM | 26972.98 | 86.77 | PPM | 123.36 | 3.82 | PPM
Maren Maersk | Lubrication Oil | Scrapedown | Cylinder 6 | SBF01129A-118658 | Scrapedown |  | 13 Aug 2019 11:57:58 |  | 13 Aug 2019 11:58:54 | 19947.18 | 108.21 | PPM | 670.91 | 8.29 | PPM |  |  |  | 225.58 | 3.86 | PPM | 230.51 | 6.66 | PPM | 13.03 | 3.33 | PPM | 2.94 | 1.02 | PPM | 12.21 | 2.47 | PPM | 25240.64 | 82.94 | PPM | 104.64 | 3.44 | PPM
Maren Maersk | Lubrication Oil | Scrapedown | Cylinder 6 | SBF01129A-118684 | Scrapedown |  | 28 Aug 2019 05:36:02 |  | 28 Aug 2019 06:28:57 | 18369.02 | 103.39 | PPM | 779.88 | 8.93 | PPM |  |  |  | 90.88 | 3.17 | PPM | 265.67 | 7.1 | PPM | 17.12 | 3.51 | PPM | 4.19 | 1.07 | PPM | 10.19 | 2.49 | PPM | 26990.61 | 84.88 | PPM | 114.52 | 3.58 | PPM
Maren Maersk | Lubrication Oil | Scrapedown | Cylinder 6 | SBF01129A-118671 | Scrapedown |  | 20 Aug 2019 08:54:48 |  | 20 Aug 2019 08:55:37 | 19488.28 | 108.9 | PPM | 766.56 | 8.95 | PPM |  |  |  | 242.38 | 4 | PPM | 267.69 | 7.22 | PPM | 18.48 | 3.55 | PPM | 3.11 | 1.04 | PPM | 12.93 | 2.61 | PPM | 24698.27 | 83.37 | PPM | 108.14 | 3.54 | PPM
Maren Maersk | Lubrication Oil | Scrapedown | Cylinder 7 | SBF01129A-018916 | Scrapedown |  | 21 Aug 2014 22:07:45 |  | 22 Aug 2014 00:15:57 | 13629.04 | 85.72 | PPM | 77.79 | 2.94 | PPM |  |  |  | 85.01 | 2.76 | PPM | 65.7 | 3.43 | PPM | 17.45 | 2.24 | PPM | 1.89 | 0.86 | PPM | 5.48 | 1.64 | PPM | 17143.2 | 63.95 | PPM | 251.3 | 4.62 | PPM |  |  |  | 0.7 | 0 | g/kWhr
Maren Maersk | Lubrication Oil | Scrapedown | Cylinder 7 | SBF01129A-018929 | Scrapedown |  | 26 Sep 2014 07:19:25 |  | 27 Sep 2014 15:37:25 | 13793.82 | 86.83 | PPM | 72.55 | 2.95 | PPM |  |  |  | 65.67 | 2.75 | PPM | 59.41 | 3.39 | PPM | 15.86 | 2.28 | PPM | 1.76 | 0.88 | PPM | 4.76 | 1.64 | PPM | 20411.47 | 70.29 | PPM | 253.39 | 4.75 | PPM |  |  |  | 0.75 | 0 | g/kWhr
Maren Maersk | Lubrication Oil | Scrapedown | Cylinder 7 | SBF01129A-018942 | Scrapedown |  | 21 Oct 2014 08:33:10 |  | 21 Oct 2014 08:34:15 | 14133.42 | 88.4 | PPM | 77.13 | 3.04 | PPM |  |  |  | 71.08 | 2.79 | PPM | 70.33 | 3.63 | PPM | 14.27 | 2.28 | PPM | 2.91 | 0.93 | PPM | 5.55 | 1.71 | PPM | 20243.19 | 70.52 | PPM | 264.68 | 4.86 | PPM |  |  |  | 0.7 | 0 | g/kWhr
Maren Maersk | Lubrication Oil | Scrapedown | Cylinder 7 | SBF01129A-018954 | Scrapedown |  | 31 Oct 2014 12:44:58 |  | 01 Nov 2014 08:59:59 | 14574.73 | 89.25 | PPM | 88.42 | 3.16 | PPM |  |  |  | 94.82 | 2.9 | PPM | 69.07 | 3.57 | PPM | 22.77 | 2.38 | PPM | 2.82 | 0.91 | PPM | 8.01 | 1.77 | PPM | 19769.9 | 69.41 | PPM | 248.69 | 4.69 | PPM |  |  |  | 0.65 | 0 | g/kWhr
Maren Maersk | Lubrication Oil | Scrapedown | Cylinder 7 | SBF01129A-018981 | Scrapedown |  | 13 Dec 2014 04:05:30 |  | 13 Dec 2014 06:00:46 | 21085.68 | 110.84 | PPM | 253.56 | 5.32 | PPM |  |  |  | 280.15 | 4.13 | PPM | 84.63 | 4.26 | PPM | 28.51 | 2.94 | PPM | 3.21 | 1.03 | PPM | 9.55 | 2.03 | PPM | 26580.91 | 85.2 | PPM | 220.17 | 4.84 | PPM |  |  |  | 0.8 | 0 | g/kWhr
Maren Maersk | Lubrication Oil | Scrapedown | Cylinder 7 | SBF01129A-018995 | Scrapedown |  | 26 Dec 2014 09:05:03 |  | 26 Dec 2014 10:38:29 | 13892.13 | 87.12 | PPM | 81.09 | 3.06 | PPM |  |  |  | 71.35 | 2.77 | PPM | 59.68 | 3.35 | PPM | 23.09 | 2.37 | PPM | 2.39 | 0.89 | PPM | 6.86 | 1.69 | PPM | 20013.49 | 69.62 | PPM | 245.24 | 4.63 | PPM |  |  |  | 0.75 | 0 | g/kWhr
Maren Maersk | Lubrication Oil | Scrapedown | Cylinder 7 | SBF01129A-015570 | Scrapedown |  | 27 Jan 2015 08:10:53 |  | 27 Jan 2015 10:02:08 | 7620.36 | 63.39 | PPM | 15.74 | 1.9 | PPM |  |  |  | 421.01 | 3.95 | PPM | 11.42 | 1.9 | PPM | 40.95 | 2.3 | PPM | 1.91 | 0.81 | PPM | 11.47 | 1.6 | PPM | 15569.1 | 58.41 | PPM | 263.06 | 4.47 | PPM |  |  |  | 0.6 | 0 | g/kWhr
Maren Maersk | Lubrication Oil | Scrapedown | Cylinder 7 | SBF01129A-015582 | Scrapedown |  | 05 Feb 2015 06:30:13 |  | 05 Feb 2015 06:34:46 | 10649.86 | 75.18 | PPM | 37.1 | 2.28 | PPM |  |  |  | 148.58 | 2.98 | PPM | 29.96 | 2.48 | PPM | 6.52 | 1.98 | PPM | 3.09 | 0.87 | PPM | 11.15 | 1.66 | PPM | 15751.86 | 59.98 | PPM | 247.52 | 4.41 | PPM |  |  |  | 1 | 0 | g/kWhr
Maren Maersk | Lubrication Oil | Scrapedown | Cylinder 7 | SBF0111B9-056007 | Scrapedown |  | 01 Mar 2015 23:53:19 |  | 02 Mar 2015 05:33:16 | 12079.37 | 80.13 | PPM | 31.84 | 2.19 | PPM |  |  |  | 93.94 | 2.71 | PPM | 27.37 | 2.42 | PPM | 10.92 | 2.02 | PPM | 2.47 | 0.84 | PPM | 11.7 | 1.67 | PPM | 14583.64 | 58.18 | PPM | 241.03 | 4.37 | PPM |  |  |  | 0.7 | 0 | g/kWhr
Maren Maersk | Lubrication Oil | Scrapedown | Cylinder 7 | SBF01129A-015595 | Scrapedown |  | 15 Apr 2015 01:30:51 |  | 15 Apr 2015 03:21:46 | 23367.64 | 116.58 | PPM | 614.45 | 7.94 | PPM |  |  |  | 122.61 | 3.33 | PPM | 118.79 | 4.85 | PPM | 11.32 | 3.23 | PPM | 10.8 | 1.29 | PPM | 33.22 | 2.74 | PPM | 24523.14 | 82.46 | PPM | 215.63 | 4.74 | PPM |  |  |  | 0.75 | 0 | g/kWhr
Maren Maersk | Lubrication Oil | Scrapedown | Cylinder 7 | SBF01129A-015608 | Scrapedown |  | 16 May 2015 09:27:34 |  | 16 May 2015 11:21:31 | 13182.33 | 84.18 | PPM | 90.78 | 3.12 | PPM |  |  |  | 76.61 | 2.73 | PPM | 63.87 | 3.4 | PPM | 14.16 | 2.23 | PPM | 2.38 | 0.88 | PPM | 6.15 | 1.66 | PPM | 18276.6 | 65.8 | PPM | 242.35 | 4.55 | PPM |  |  |  | 0.8 | 0 | g/kWhr
Maren Maersk | Lubrication Oil | Scrapedown | Cylinder 7 | SBW280707-201507 | Scrapedown |  | 07 Jul 2015 01:39:46 |  | 07 Jul 2015 04:04:18 | 13225.01 | 85.05 | PPM | 73.58 | 2.94 | PPM |  |  |  | 41.05 | 2.58 | PPM | 48.63 | 3.04 | PPM | 4.45 | 2.12 | PPM | 2.6 | 0.88 | PPM | 4.41 | 1.55 | PPM | 19446.68 | 68.47 | PPM | 237.27 | 4.47 | PPM |  |  |  | 0.8 | 0 | g/kWhr
Maren Maersk | Lubrication Oil | Scrapedown | Cylinder 7 | SBW320808-201507 | Scrapedown |  | 10 Aug 2015 03:14:54 |  | 10 Aug 2015 06:18:18 | 23583.54 | 117.21 | PPM | 791.29 | 8.97 | PPM |  |  |  | 64.41 | 3.01 | PPM | 146.93 | 5.27 | PPM | 8.65 | 3.44 | PPM | 4.65 | 1.06 | PPM | 12.1 | 2.22 | PPM | 24623.05 | 82.75 | PPM | 212.63 | 4.65 | PPM |  |  |  | 0.82 | 0 | g/kWhr
Maren Maersk | Lubrication Oil | Scrapedown | Cylinder 7 | SBW381909-201507 | Scrapedown |  | 19 Sep 2015 13:49:09 |  | 28 Sep 2015 13:45:21 | 14311.85 | 88.51 | PPM | 121.76 | 3.5 | PPM |  |  |  | 47.87 | 2.59 | PPM | 63.66 | 3.32 | PPM | 5.66 | 2.18 | PPM | 2.61 | 0.87 | PPM | 7.38 | 1.66 | PPM | 16906.86 | 64.2 | PPM | 238.16 | 4.42 | PPM |  |  |  | 0.8 | 0 | g/kWhr
Maren Maersk | Lubrication Oil | Scrapedown | Cylinder 7 | SBW432010-201507 | Scrapedown |  | 20 Oct 2015 09:17:20 |  | 20 Oct 2015 10:35:39 | 14001.26 | 88.29 | PPM | 117.08 | 3.46 | PPM |  |  |  | 41.3 | 2.56 | PPM | 77.66 | 3.79 | PPM | 8.82 | 2.22 | PPM | 2.42 | 0.91 | PPM | 3.37 | 1.66 | PPM | 16526.97 | 63.93 | PPM | 256.83 | 4.82 | PPM |  |  |  | 0.8 | 0 | g/kWhr
Maren Maersk | Lubrication Oil | Scrapedown | Cylinder 7 | SBW471811-201507 | Scrapedown |  | 18 Nov 2015 21:36:51 |  | 19 Nov 2015 00:04:02 | 13195.74 | 84.09 | PPM | 86.41 | 3 | PPM |  |  |  | 41.64 | 2.49 | PPM | 58.3 | 3.19 | PPM | 3.47 | 2.05 | PPM | 1.59 | 0.82 | PPM | 4.87 | 1.56 | PPM | 15619.47 | 60.77 | PPM | 256.7 | 4.55 | PPM |  |  |  | 0.8 | 0 | g/kWhr
Maren Maersk | Lubrication Oil | Scrapedown | Cylinder 7 | SBF0111B9-056021 | Scrapedown |  | 10 Dec 2015 04:19:32 |  | 11 Dec 2015 00:45:42 | 12402.01 | 81.51 | PPM | 65.17 | 2.71 | PPM |  |  |  | 45.1 | 2.49 | PPM | 44.21 | 2.86 | PPM | 3.98 | 2.01 | PPM | 3.22 | 0.88 | PPM | 7.4 | 1.59 | PPM | 15404.54 | 60.12 | PPM | 248.9 | 4.46 | PPM |  |  |  | 0.8 | 0 | g/kWhr
Maren Maersk | Lubrication Oil | Scrapedown | Cylinder 7 | SBF0111B9-056035 | Scrapedown |  | 24 Jan 2016 09:13:57 |  | 24 Jan 2016 10:35:45 | 12967.56 | 86.39 | PPM | 82.96 | 3.13 | PPM |  |  |  | 46.09 | 2.66 | PPM | 52.61 | 3.29 | PPM | 9.52 | 2.24 | PPM | 2.08 | 0.91 | PPM | 6.61 | 1.72 | PPM | 18700.32 | 68.8 | PPM | 241.85 | 4.74 | PPM
Maren Maersk | Lubrication Oil | Scrapedown | Cylinder 7 | SBF0111B9-056048 | Scrapedown |  | 23 Feb 2016 04:28:05 |  | 23 Feb 2016 05:49:49 | 21988.9 | 113.36 | PPM | 675.34 | 8.48 | PPM |  |  |  | 134.93 | 3.48 | PPM | 138.96 | 5.26 | PPM | 14.28 | 3.41 | PPM | 5.19 | 1.11 | PPM | 14.16 | 2.31 | PPM | 28190.12 | 88.14 | PPM | 229.36 | 4.93 | PPM
Maren Maersk | Lubrication Oil | Scrapedown | Cylinder 7 | SBF0111B9-056061 | Scrapedown |  | 29 Mar 2016 11:06:37 |  | 30 Mar 2016 09:56:14 | 25735.64 | 123.45 | PPM | 284.57 | 5.84 | PPM |  |  |  | 169.71 | 3.77 | PPM | 101.37 | 4.76 | PPM | 16.22 | 2.97 | PPM | 5.49 | 1.16 | PPM | 10.77 | 2.18 | PPM | 30995.46 | 94.32 | PPM | 194.81 | 4.73 | PPM
Maren Maersk | Lubrication Oil | Scrapedown | Cylinder 7 | SBF0111B9-056074 | Scrapedown |  | 24 Apr 2016 08:04:13 |  | 25 Apr 2016 09:09:28 | 25364.13 | 123.34 | PPM | 276.06 | 5.79 | PPM |  |  |  | 84.97 | 3.29 | PPM | 77.43 | 4.28 | PPM | 13.91 | 2.93 | PPM | 4.26 | 1.12 | PPM | 11.79 | 2.15 | PPM | 30644.85 | 94.29 | PPM | 188.01 | 4.67 | PPM |  |  |  | 0.8 | 0 | g/kWhr
Maren Maersk | Lubrication Oil | Scrapedown | Cylinder 7 | SBF0111B9-056100 | Scrapedown |  | 17 Jun 2016 08:36:36 |  | 17 Jun 2016 10:16:18 | 27377.44 | 128.39 | PPM | 300.82 | 6.16 | PPM |  |  |  | 127.77 | 3.64 | PPM | 107.68 | 5.02 | PPM | 13.04 | 3.04 | PPM | 3.11 | 1.1 | PPM | 8.37 | 2.17 | PPM | 34304.09 | 100.6 | PPM | 184.02 | 4.72 | PPM |  |  |  | 0.8 | 0 | g/kWhr
Maren Maersk | Lubrication Oil | Scrapedown | Cylinder 7 | SBF0111B9-056087 | Scrapedown |  | 24 May 2016 12:46:56 |  | 25 May 2016 13:51:18 | 21805.18 | 114.4 | PPM | 708.8 | 9 | PPM |  |  |  | 341.44 | 4.64 | PPM | 350.39 | 8.38 | PPM | 30.25 | 3.75 | PPM | 9.17 | 1.31 | PPM | 28.86 | 3.24 | PPM | 32375.42 | 95.58 | PPM | 224.13 | 5.1 | PPM |  |  |  | 0.8 | 0 | g/kWhr
Maren Maersk | Lubrication Oil | Scrapedown | Cylinder 7 | SBF0111B9-056113 | Scrapedown |  | 22 Jun 2016 08:37:26 |  | 22 Jun 2016 13:52:23 | 24299.38 | 122.36 | PPM | 224.72 | 5.43 | PPM |  |  |  | 265.56 | 4.38 | PPM | 74.63 | 4.16 | PPM | 10.99 | 2.89 | PPM | 3.96 | 1.09 | PPM | 11.67 | 2.11 | PPM | 33515.94 | 99.51 | PPM | 171.29 | 4.41 | PPM |  |  |  | 0.8 | 0 | g/kWhr
Maren Maersk | Lubrication Oil | Scrapedown | Cylinder 7 | SBF0111B9-056125 | Scrapedown |  | 15 Jul 2016 08:54:13 |  | 15 Jul 2016 13:28:47 | 26056 | 128.35 | PPM | 317.77 | 6.48 | PPM |  |  |  | 125.59 | 3.71 | PPM | 104.89 | 4.9 | PPM | 10.95 | 3.12 | PPM | 4.58 | 1.14 | PPM | 10.09 | 2.19 | PPM | 34752.24 | 103.3 | PPM | 183.95 | 4.66 | PPM |  |  |  | 0.85 | 0 | g/kWhr
Maren Maersk | Lubrication Oil | Scrapedown | Cylinder 7 | SBF01129A-070520 | Scrapedown |  | 06 Sep 2016 13:13:04 |  | 06 Sep 2016 15:48:26 | 27790.02 | 132.36 | PPM | 444.37 | 7.64 | PPM |  |  |  | 110.2 | 3.66 | PPM | 154.3 | 6.17 | PPM | 16.71 | 3.43 | PPM | 4.13 | 1.2 | PPM | 10.73 | 2.5 | PPM | 36508.24 | 106.31 | PPM | 204.57 | 5.21 | PPM |  |  |  | 0.8 | 0 | g/kWhr
Maren Maersk | Lubrication Oil | Scrapedown | Cylinder 7 | SBF01129A-015625 | Scrapedown |  | 24 Sep 2016 09:28:12 |  | 24 Sep 2016 10:08:57 | 27892.6 | 130.43 | PPM | 480.97 | 7.82 | PPM |  |  |  | 175.87 | 4 | PPM | 171.49 | 6.27 | PPM | 16.35 | 3.44 | PPM | 5.23 | 1.21 | PPM | 13.32 | 2.55 | PPM | 37173.18 | 105.52 | PPM | 197.92 | 4.98 | PPM |  |  |  | 0.8 | 0 | g/kWhr
Maren Maersk | Lubrication Oil | Scrapedown | Cylinder 7 | SBF01129A-015640 | Scrapedown |  | 11 Oct 2016 09:23:09 |  | 11 Oct 2016 14:03:40 | 27574.99 | 128.71 | PPM | 343.37 | 6.45 | PPM |  |  |  | 232.1 | 4.15 | PPM | 128.49 | 5.27 | PPM | 24.3 | 3.2 | PPM | 4 | 1.1 | PPM | 13.97 | 2.35 | PPM | 31430.45 | 96.23 | PPM | 191.28 | 4.69 | PPM |  |  |  | 0.8 | 0 | g/kWhr
Maren Maersk | Lubrication Oil | Scrapedown | Cylinder 7 | SBF01129A-015664 | Scrapedown |  | 21 Oct 2016 12:24:22 |  | 21 Oct 2016 13:13:01 | 27004.58 | 127.99 | PPM | 351.67 | 6.59 | PPM |  |  |  | 125.96 | 3.61 | PPM | 136.39 | 5.48 | PPM | 21.56 | 3.21 | PPM | 3.85 | 1.11 | PPM | 10.42 | 2.29 | PPM | 32781.13 | 98.59 | PPM | 200.15 | 4.84 | PPM |  |  |  | 0.8 | 0 | g/kWhr
Maren Maersk | Lubrication Oil | Scrapedown | Cylinder 7 | SBF01129A-015677 | Scrapedown |  | 04 Nov 2016 14:10:18 |  | 04 Nov 2016 15:15:19 | 25868.49 | 125.44 | PPM | 321.57 | 6.28 | PPM |  |  |  | 117.37 | 3.53 | PPM | 118.24 | 5.12 | PPM | 15.53 | 3.07 | PPM | 3.85 | 1.1 | PPM | 10.78 | 2.24 | PPM | 31428.26 | 96.31 | PPM | 194.46 | 4.75 | PPM |  |  |  | 0.8 | 0 | g/kWhr
Maren Maersk | Lubrication Oil | Scrapedown | Cylinder 7 | SBF01129A-015691 | Scrapedown |  | 11 Nov 2016 09:10:53 |  | 11 Nov 2016 10:28:38 | 30144.85 | 136.13 | PPM | 380.61 | 6.99 | PPM |  |  |  | 147.36 | 3.83 | PPM | 133.71 | 5.59 | PPM | 20.11 | 3.31 | PPM | 3.63 | 1.14 | PPM | 14.32 | 2.47 | PPM | 34929.94 | 103.44 | PPM | 188.08 | 4.84 | PPM |  |  |  | 0.8 | 0 | g/kWhr
Maren Maersk | Lubrication Oil | Scrapedown | Cylinder 7 | SBF01129A-015704 | Scrapedown |  | 09 Dec 2016 11:12:13 |  | 09 Dec 2016 12:11:36 | 29488.42 | 135.5 | PPM | 367.68 | 6.97 | PPM |  |  |  | 127.83 | 3.76 | PPM | 125.47 | 5.49 | PPM | 19.87 | 3.33 | PPM | 5.73 | 1.24 | PPM | 12.54 | 2.41 | PPM | 36498.7 | 106.21 | PPM | 190.87 | 4.92 | PPM
Maren Maersk | Lubrication Oil | Scrapedown | Cylinder 7 | SBF01129A-015718 | Scrapedown |  | 23 Dec 2016 11:24:42 |  | 23 Dec 2016 12:54:23 | 28334.88 | 133.41 | PPM | 455.29 | 7.79 | PPM |  |  |  | 135.93 | 3.85 | PPM | 157.25 | 6.15 | PPM | 14.32 | 3.44 | PPM | 4.49 | 1.21 | PPM | 12.16 | 2.53 | PPM | 38283.68 | 108.84 | PPM | 212.34 | 5.25 | PPM
Maren Maersk | Lubrication Oil | Scrapedown | Cylinder 7 | SBF01129A-015731 | Scrapedown |  | 23 Jan 2017 07:18:14 |  | 23 Jan 2017 08:13:34 | 27409.85 | 130.12 | PPM | 212.34 | 5.36 | PPM |  |  |  | 318.49 | 4.7 | PPM | 82.08 | 4.52 | PPM | 19.69 | 3.02 | PPM | 3.87 | 1.14 | PPM | 12.97 | 2.27 | PPM | 34633.37 | 102.35 | PPM | 178.35 | 4.69 | PPM
Maren Maersk | Lubrication Oil | Scrapedown | Cylinder 7 | SBF01129A-015744 | Scrapedown |  | 07 Feb 2017 14:10:05 |  | 08 Feb 2017 08:02:02 | 29279.11 | 134.27 | PPM | 332.3 | 6.61 | PPM |  |  |  | 114.95 | 3.65 | PPM | 125.11 | 5.44 | PPM | 15.99 | 3.2 | PPM | 4.55 | 1.18 | PPM | 10.43 | 2.33 | PPM | 36332.63 | 105.33 | PPM | 190.37 | 4.88 | PPM
Maren Maersk | Lubrication Oil | Scrapedown | Cylinder 7 | SBF01129A-070534 | Scrapedown |  | 14 Feb 2017 08:02:40 |  | 14 Feb 2017 09:28:58 | 28415.33 | 133.71 | PPM | 335.97 | 6.71 | PPM |  |  |  | 132.21 | 3.8 | PPM | 129.97 | 5.66 | PPM | 12.21 | 3.2 | PPM | 3.53 | 1.16 | PPM | 8.92 | 2.34 | PPM | 36565.11 | 106.52 | PPM | 205.52 | 5.17 | PPM
Maren Maersk | Lubrication Oil | Scrapedown | Cylinder 7 | SBF0111B9-056138 | Scrapedown |  | 09 Mar 2017 06:44:24 |  | 09 Mar 2017 08:42:23 | 30718.37 | 137.2 | PPM | 320.46 | 6.47 | PPM |  |  |  | 253.57 | 4.41 | PPM | 124.28 | 5.46 | PPM | 19.28 | 3.21 | PPM | 3.65 | 1.15 | PPM | 11.3 | 2.37 | PPM | 35186.99 | 103.8 | PPM | 183.08 | 4.82 | PPM
Maren Maersk | Lubrication Oil | Scrapedown | Cylinder 7 | SBF0111B9-056161 | Scrapedown |  | 20 Mar 2017 12:23:56 |  | 20 Mar 2017 13:47:49 | 29074.41 | 135.01 | PPM | 371.06 | 7.01 | PPM |  |  |  | 105.81 | 3.62 | PPM | 141.17 | 5.84 | PPM | 15.88 | 3.29 | PPM | 3.51 | 1.16 | PPM | 7.97 | 2.33 | PPM | 36134.33 | 105.92 | PPM | 188.55 | 4.94 | PPM
Maren Maersk | Lubrication Oil | Scrapedown | Cylinder 7 | SBF0111B9-056169 | Scrapedown |  | 04 Apr 2017 13:00:24 |  | 04 Apr 2017 14:31:35 | 29058.4 | 134.76 | PPM | 356.26 | 6.89 | PPM |  |  |  | 134 | 3.81 | PPM | 128.45 | 5.62 | PPM | 17.9 | 3.3 | PPM | 3.1 | 1.14 | PPM | 9.64 | 2.36 | PPM | 36962.08 | 106.94 | PPM | 199.49 | 5.09 | PPM
Maren Maersk | Lubrication Oil | Scrapedown | Cylinder 7 | SBF0111B9-056181 | Scrapedown |  | 25 Apr 2017 09:02:33 |  | 25 Apr 2017 10:29:50 | 24044.01 | 123.69 | PPM | 341.17 | 6.58 | PPM |  |  |  | 165.88 | 3.89 | PPM | 145.89 | 5.8 | PPM | 18.23 | 3.19 | PPM | 4.13 | 1.15 | PPM | 9.41 | 2.34 | PPM | 31669.23 | 98.24 | PPM | 168.21 | 4.59 | PPM
Maren Maersk | Lubrication Oil | Scrapedown | Cylinder 7 | SBF0111B9-056201 | Scrapedown |  | 08 May 2017 12:05:34 |  | 08 May 2017 13:38:00 | 30539.23 | 138.69 | PPM | 310.2 | 6.57 | PPM |  |  |  | 128.41 | 3.83 | PPM | 124.48 | 5.56 | PPM | 17.78 | 3.27 | PPM | 4.6 | 1.21 | PPM | 12.12 | 2.44 | PPM | 38928.8 | 110.66 | PPM | 204.02 | 5.16 | PPM
Maren Maersk | Lubrication Oil | Scrapedown | Cylinder 7 | SBF0111B9-056208 | Scrapedown |  | 23 May 2017 12:01:30 |  | 23 May 2017 12:52:52 | 29375.66 | 136.64 | PPM | 449.4 | 7.85 | PPM |  |  |  | 136.25 | 3.91 | PPM | 164.3 | 6.3 | PPM | 15.79 | 3.5 | PPM | 3.94 | 1.19 | PPM | 8.95 | 2.45 | PPM | 39661.52 | 111.79 | PPM | 217.52 | 5.33 | PPM
Maren Maersk | Lubrication Oil | Scrapedown | Cylinder 7 | SBF0111B9-056223 | Scrapedown |  | 27 May 2017 08:57:12 |  | 27 May 2017 10:29:13 | 30292.22 | 135.95 | PPM | 376.93 | 6.93 | PPM |  |  |  | 170.65 | 3.94 | PPM | 151.27 | 5.92 | PPM | 18.64 | 3.27 | PPM | 3.7 | 1.14 | PPM | 11.29 | 2.43 | PPM | 34655.27 | 102.68 | PPM | 201.59 | 5.01 | PPM
Maren Maersk | Lubrication Oil | Scrapedown | Cylinder 7 | SBF0111B9-056234 | Scrapedown |  | 07 Jun 2017 09:23:05 |  | 07 Jun 2017 11:49:16 | 29842.48 | 136.92 | PPM | 446.39 | 7.74 | PPM |  |  |  | 166.04 | 4.04 | PPM | 169.55 | 6.3 | PPM | 22.12 | 3.53 | PPM | 5.65 | 1.24 | PPM | 13.92 | 2.6 | PPM | 38341.37 | 109.43 | PPM | 216.75 | 5.25 | PPM
Maren Maersk | Lubrication Oil | Scrapedown | Cylinder 7 | SBF0111B9-056247 | Scrapedown |  | 23 Jun 2017 12:47:32 |  | 23 Jun 2017 13:51:30 | 28444.89 | 143.9 | PPM | 314.91 | 6.94 | PPM |  |  |  | 128.46 | 4.02 | PPM | 127.08 | 6.12 | PPM | 21.57 | 3.49 | PPM | 4.42 | 1.31 | PPM | 10.44 | 2.6 | PPM | 34388.91 | 111.13 | PPM | 202.86 | 5.61 | PPM |  |  |  | 0.8 | 0 | g/kWhr
Maren Maersk | Lubrication Oil | Scrapedown | Cylinder 7 | SBF0111B9-056261 | Scrapedown |  | 12 Jul 2017 12:14:47 |  | 12 Jul 2017 13:14:06 | 27248.52 | 128.69 | PPM | 347.03 | 6.6 | PPM |  |  |  | 105.51 | 3.52 | PPM | 129.41 | 5.49 | PPM | 13.6 | 3.13 | PPM | 3.44 | 1.12 | PPM | 10.49 | 2.33 | PPM | 33996.61 | 100.58 | PPM | 204.52 | 5.01 | PPM |  |  |  | 0.8 | 0 | g/kWhr
Maren Maersk | Lubrication Oil | Scrapedown | Cylinder 7 | SBF0111B9-056274 | Scrapedown |  | 19 Jul 2017 11:53:29 |  | 19 Jul 2017 12:58:39 | 26480.16 | 126.41 | PPM | 454.71 | 7.42 | PPM |  |  |  | 155.74 | 3.78 | PPM | 129.21 | 5.41 | PPM | 18.74 | 3.33 | PPM | 4.8 | 1.17 | PPM | 14.84 | 2.44 | PPM | 33272.64 | 98.86 | PPM | 221.65 | 5.14 | PPM |  |  |  | 0.8 | 0 | g/kWhr
Maren Maersk | Lubrication Oil | Scrapedown | Cylinder 7 | SBF0111B9-056288 | Scrapedown |  | 02 Aug 2017 10:12:38 |  | 02 Aug 2017 11:18:19 | 24714.64 | 120.9 | PPM | 515.37 | 7.58 | PPM |  |  |  | 194.53 | 3.85 | PPM | 138.31 | 5.37 | PPM | 17.86 | 3.29 | PPM | 3.6 | 1.07 | PPM | 10.74 | 2.26 | PPM | 28971 | 90.78 | PPM | 231.01 | 5.06 | PPM |  |  |  | 0.8 | 0 | g/kWhr
Maren Maersk | Lubrication Oil | Scrapedown | Cylinder 7 | SBF01129A-070541 | Scrapedown |  | 14 Aug 2017 11:18:35 |  | 14 Aug 2017 13:45:55 | 24950.1 | 122.12 | PPM | 432.61 | 7.05 | PPM |  |  |  | 108.08 | 3.41 | PPM | 122.11 | 5.14 | PPM | 18.53 | 3.21 | PPM | 3.23 | 1.07 | PPM | 9.46 | 2.19 | PPM | 29552.11 | 92.29 | PPM | 223.78 | 5.03 | PPM |  |  |  | 0.8 | 0 | g/kWhr
Maren Maersk | Lubrication Oil | Scrapedown | Cylinder 7 | SBF01129A-070554 | Scrapedown |  | 26 Aug 2017 13:19:35 |  | 26 Aug 2017 14:34:42 | 26100.02 | 125.58 | PPM | 498.86 | 7.67 | PPM |  |  |  | 115.78 | 3.52 | PPM | 138.37 | 5.53 | PPM | 17.22 | 3.35 | PPM | 4.22 | 1.13 | PPM | 10.64 | 2.32 | PPM | 31551.99 | 96.23 | PPM | 220.99 | 5.1 | PPM |  |  |  | 0.8 | 0 | g/kWhr
Maren Maersk | Lubrication Oil | Scrapedown | Cylinder 7 | SBF01129A-070568 | Scrapedown |  | 06 Sep 2017 10:57:03 |  | 06 Sep 2017 12:11:28 | 29580.92 | 136.82 | PPM | 612.44 | 9.06 | PPM |  |  |  | 132.23 | 3.88 | PPM | 187.25 | 6.7 | PPM | 19.8 | 3.79 | PPM | 4.64 | 1.22 | PPM | 14.05 | 2.68 | PPM | 39457.97 | 111.31 | PPM | 214.85 | 5.31 | PPM |  |  |  | 0.8 | 0 | g/kWhr
Maren Maersk | Lubrication Oil | Scrapedown | Cylinder 7 | SBF01129A-070581 | Scrapedown |  | 19 Sep 2017 11:53:40 |  | 19 Sep 2017 13:34:39 | 27770.23 | 131.19 | PPM | 604 | 8.74 | PPM |  |  |  | 183.47 | 4.06 | PPM | 198.85 | 6.68 | PPM | 19.68 | 3.67 | PPM | 6.06 | 1.24 | PPM | 13.9 | 2.63 | PPM | 36195.46 | 104.9 | PPM | 192.67 | 4.9 | PPM |  |  |  | 0.8 | 0 | g/kWhr
Maren Maersk | Lubrication Oil | Scrapedown | Cylinder 7 | SBF01129A-070594 | Scrapedown |  | 30 Sep 2017 08:39:09 |  | 30 Sep 2017 11:05:27 | 30375.35 | 137.53 | PPM | 460.62 | 7.74 | PPM |  |  |  | 115.79 | 3.69 | PPM | 149.09 | 5.84 | PPM | 15.55 | 3.43 | PPM | 4.42 | 1.17 | PPM | 8.51 | 2.32 | PPM | 36263.22 | 106.14 | PPM | 182.83 | 4.75 | PPM |  |  |  | 0.8 | 0 | g/kWhr
Maren Maersk | Lubrication Oil | Scrapedown | Cylinder 7 | SBF01129A-070609 | Scrapedown |  | 17 Oct 2017 12:15:34 |  | 17 Oct 2017 14:18:37 | 28941.7 | 134.39 | PPM | 470.67 | 7.85 | PPM |  |  |  | 112.08 | 3.68 | PPM | 141.88 | 6.01 | PPM | 17.89 | 3.49 | PPM | 5.02 | 1.26 | PPM | 11.02 | 2.5 | PPM | 37343.33 | 107.36 | PPM | 211.9 | 5.36 | PPM |  |  |  | 0.8 | 0 | g/kWhr
Maren Maersk | Lubrication Oil | Scrapedown | Cylinder 7 | SBF01129A-070628 | Scrapedown |  | 29 Oct 2017 14:25:09 |  | 29 Oct 2017 13:26:11 | 26715.49 | 128.5 | PPM | 532.45 | 8.08 | PPM |  |  |  | 220.64 | 4.18 | PPM | 162.68 | 6.22 | PPM | 18.16 | 3.48 | PPM | 4.39 | 1.19 | PPM | 10.19 | 2.47 | PPM | 33137.44 | 99.9 | PPM | 195.05 | 5.02 | PPM
Maren Maersk | Lubrication Oil | Scrapedown | Cylinder 7 | SBF01129A-070641 | Scrapedown |  | 15 Nov 2017 09:24:32 |  | 15 Nov 2017 10:37:15 | 29985.59 | 135.76 | PPM | 582.92 | 8.53 | PPM |  |  |  | 160.57 | 3.91 | PPM | 175.03 | 6.22 | PPM | 18.47 | 3.6 | PPM | 4.49 | 1.16 | PPM | 12.15 | 2.49 | PPM | 34854.49 | 103.24 | PPM | 197.49 | 4.89 | PPM |  |  |  | 0.8 | 0 | g/kWhr
Maren Maersk | Lubrication Oil | Scrapedown | Cylinder 7 | SBF01129A-070653 | Scrapedown |  | 16 Dec 2017 05:14:09 |  | 16 Dec 2017 06:09:25 | 30261.11 | 136.04 | PPM | 312.59 | 6.39 | PPM |  |  |  | 123.85 | 3.68 | PPM | 98.57 | 4.92 | PPM | 17.37 | 3.17 | PPM | 3.35 | 1.13 | PPM | 10.71 | 2.26 | PPM | 35342.57 | 103.84 | PPM | 197.51 | 4.97 | PPM |  |  |  | 0.8 | 0 | g/kWhr
Maren Maersk | Lubrication Oil | Scrapedown | Cylinder 7 | SBF01129A-070670 | Scrapedown |  | 26 Dec 2017 11:26:41 |  | 26 Dec 2017 12:29:33 | 30085.88 | 137.96 | PPM | 278.75 | 6.22 | PPM |  |  |  | 92.53 | 3.58 | PPM | 77.25 | 4.5 | PPM | 11.94 | 3.12 | PPM | 4.23 | 1.18 | PPM | 9.43 | 2.17 | PPM | 37302.44 | 108.45 | PPM | 194.7 | 4.98 | PPM |  |  |  | 0.8 | 0 | g/kWhr
Maren Maersk | Lubrication Oil | Scrapedown | Cylinder 7 | SBF01129A-070683 | Scrapedown |  | 03 Jan 2018 13:21:55 |  | 03 Jan 2018 15:55:52 | 28841.65 | 134.81 | PPM | 183.65 | 5.17 | PPM |  |  |  | 154.82 | 3.96 | PPM | 59.59 | 4.12 | PPM | 19.83 | 3.05 | PPM | 4.63 | 1.21 | PPM | 12.43 | 2.26 | PPM | 37742.34 | 108.46 | PPM | 198.38 | 5.09 | PPM |  |  |  | 0.8 | 0 | g/kWhr
Maren Maersk | Lubrication Oil | Scrapedown | Cylinder 7 | SBF01129A-070696 | Scrapedown |  | 05 Feb 2018 18:33:42 |  | 05 Feb 2018 19:43:52 | 25313.34 | 123.62 | PPM | 326.53 | 6.3 | PPM |  |  |  | 113.05 | 3.49 | PPM | 61.91 | 3.96 | PPM | 16.11 | 3.07 | PPM | 3.69 | 1.11 | PPM | 9.96 | 2.07 | PPM | 31821.54 | 96.36 | PPM | 204.22 | 4.9 | PPM |  |  |  | 0.9 | 0 | g/kWhr
Maren Maersk | Lubrication Oil | Scrapedown | Cylinder 7 | SBF01129A-070715 | Scrapedown |  | 22 Feb 2018 07:16:06 |  | 22 Feb 2018 08:43:57 | 28743.68 | 133.67 | PPM | 719.13 | 9.46 | PPM |  |  |  | 83.14 | 3.44 | PPM | 125.17 | 5.56 | PPM | 16.59 | 3.78 | PPM | 4.6 | 1.21 | PPM | 9.92 | 2.36 | PPM | 34781.08 | 103.33 | PPM | 208.17 | 5.2 | PPM |  |  |  | 0.8 | 0 | g/kWhr
Maren Maersk | Lubrication Oil | Scrapedown | Cylinder 7 | SBF01129A-070766 | Scrapedown |  | 30 Jun 2018 17:27:45 |  | 30 Jun 2018 18:24:10 | 12130.23 | 83.82 | PPM | 36.61 | 2.6 | PPM |  |  |  | 51.04 | 2.91 | PPM | 22.56 | 2.72 | PPM | 9.73 | 2.33 | PPM | 2.99 | 1.04 | PPM | 7.5 | 1.78 | PPM | 30330.25 | 87.42 | PPM | 223.7 | 4.93 | PPM
Maren Maersk | Lubrication Oil | Scrapedown | Cylinder 7 | SBF01129A-070789 | Scrapedown |  | 10 Jul 2018 13:01:25 |  | 10 Jul 2018 13:03:04 | 26170.18 | 127.17 | PPM | 556.98 | 8.35 | PPM |  |  |  | 140.93 | 3.79 | PPM | 145.53 | 5.83 | PPM | 15.2 | 3.52 | PPM | 3.85 | 1.15 | PPM | 11.43 | 2.43 | PPM | 35567.63 | 103.32 | PPM | 203.64 | 5.05 | PPM
Maren Maersk | Lubrication Oil | Scrapedown | Cylinder 7 | SBF01129A-070804 | Scrapedown |  | 18 Jul 2018 07:18:40 |  | 18 Jul 2018 09:51:01 | 22545.1 | 120.8 | PPM | 638.33 | 8.48 | PPM |  |  |  | 214.18 | 3.99 | PPM | 162.32 | 5.61 | PPM | 17.14 | 3.48 | PPM | 6.01 | 1.13 | PPM | 15.14 | 2.38 | PPM | 23881.92 | 85.56 | PPM | 186.06 | 4.45 | PPM
Maren Maersk | Lubrication Oil | Scrapedown | Cylinder 7 | SBF01129A-070823 | Scrapedown |  | 27 Jul 2018 04:37:34 |  | 27 Jul 2018 05:21:46 | 19151.54 | 105.16 | PPM | 310.7 | 5.76 | PPM |  |  |  | 213.12 | 3.77 | PPM | 81.18 | 4.1 | PPM | 16.34 | 2.85 | PPM | 5.45 | 1.09 | PPM | 16.72 | 2.2 | PPM | 26071.47 | 83.39 | PPM | 215.45 | 4.7 | PPM
Maren Maersk | Lubrication Oil | Scrapedown | Cylinder 7 | SBF01129A-070837 | Scrapedown |  | 11 Aug 2018 05:13:32 |  | 11 Aug 2018 06:31:41 | 24252.1 | 120.36 | PPM | 504.64 | 7.49 | PPM |  |  |  | 184.13 | 3.78 | PPM | 134.73 | 5.19 | PPM | 17.94 | 3.26 | PPM | 3.68 | 1.05 | PPM | 11.13 | 2.22 | PPM | 27764.2 | 89.17 | PPM | 243.62 | 5.08 | PPM
Maren Maersk | Lubrication Oil | Scrapedown | Cylinder 7 | SBF01129A-070853 | Scrapedown |  | 13 Aug 2018 08:38:41 |  | 13 Aug 2018 09:26:32 | 23752.64 | 119.49 | PPM | 539.21 | 7.75 | PPM |  |  |  | 217.06 | 3.97 | PPM | 140.06 | 5.33 | PPM | 20.85 | 3.36 | PPM | 3.32 | 1.04 | PPM | 12.42 | 2.29 | PPM | 28043.99 | 89.73 | PPM | 248.63 | 5.18 | PPM
Maren Maersk | Lubrication Oil | Scrapedown | Cylinder 7 | SBF01129A-070877 | Scrapedown |  | 16 Aug 2018 08:04:07 |  | 16 Aug 2018 09:55:47 | 23590.26 | 118.57 | PPM | 501.6 | 7.45 | PPM |  |  |  | 208.31 | 3.9 | PPM | 128.41 | 5.11 | PPM | 18.87 | 3.26 | PPM | 3.25 | 1.04 | PPM | 14.8 | 2.32 | PPM | 27755.09 | 88.84 | PPM | 242.24 | 5.09 | PPM
Maren Maersk | Lubrication Oil | Scrapedown | Cylinder 7 | SBF01129A-070889 | Scrapedown |  | 19 Aug 2018 07:08:16 |  | 19 Aug 2018 08:26:46 | 24056.16 | 119.9 | PPM | 528.97 | 7.65 | PPM |  |  |  | 221.31 | 3.97 | PPM | 135.28 | 5.18 | PPM | 19.2 | 3.31 | PPM | 4.43 | 1.07 | PPM | 12.48 | 2.25 | PPM | 27738.03 | 89.08 | PPM | 246.69 | 5.08 | PPM
Maren Maersk | Lubrication Oil | Scrapedown | Cylinder 7 | SBF01129A-070109 | Scrapedown |  | 24 Aug 2018 10:20:46 |  | 24 Aug 2018 11:24:43 | 23195.62 | 117.26 | PPM | 468.78 | 7.19 | PPM |  |  |  | 201.06 | 3.85 | PPM | 123.21 | 5.02 | PPM | 18.64 | 3.21 | PPM | 3.67 | 1.05 | PPM | 11.73 | 2.21 | PPM | 27886.03 | 88.7 | PPM | 242.72 | 5.1 | PPM
Maren Maersk | Lubrication Oil | Scrapedown | Cylinder 7 | SBF01129A-070130 | Scrapedown |  | 31 Aug 2018 15:54:20 |  | 31 Aug 2018 17:34:15 | 23214.03 | 118.14 | PPM | 424.63 | 6.89 | PPM |  |  |  | 187.2 | 3.79 | PPM | 115.07 | 4.97 | PPM | 17.81 | 3.14 | PPM | 4.37 | 1.1 | PPM | 14.59 | 2.33 | PPM | 27134.17 | 88.13 | PPM | 248.14 | 5.26 | PPM
Maren Maersk | Lubrication Oil | Scrapedown | Cylinder 7 | SBF01129A-070145 | Scrapedown |  | 07 Sep 2018 16:43:02 |  | 07 Sep 2018 18:21:13 | 11429.91 | 80.89 | PPM | 134.89 | 3.8 | PPM |  |  |  | 82.12 | 2.9 | PPM | 54.55 | 3.41 | PPM | 16.23 | 2.43 | PPM | 2.9 | 0.96 | PPM | 9.48 | 1.85 | PPM | 21145.85 | 72.39 | PPM | 237.06 | 4.79 | PPM
Maren Maersk | Lubrication Oil | Scrapedown | Cylinder 7 | SBF01129A-070184 | Scrapedown |  | 28 Sep 2018 13:32:05 |  | 28 Sep 2018 15:32:13 | 23062.07 | 118.98 | PPM | 437.53 | 7.02 | PPM |  |  |  | 132.4 | 3.51 | PPM | 125.47 | 5.15 | PPM | 20.76 | 3.21 | PPM | 3.42 | 1.06 | PPM | 9.74 | 2.2 | PPM | 26327.87 | 87.69 | PPM | 251.16 | 5.27 | PPM
Maren Maersk | Lubrication Oil | Scrapedown | Cylinder 7 | SBF01129A-070207 | Scrapedown |  | 05 Oct 2018 13:15:39 |  | 05 Oct 2018 14:34:28 | 24757.61 | 123.46 | PPM | 495.62 | 7.73 | PPM |  |  |  | 157.63 | 3.79 | PPM | 134.07 | 5.46 | PPM | 17.16 | 3.38 | PPM | 3.4 | 1.1 | PPM | 10.39 | 2.3 | PPM | 32109.63 | 97.52 | PPM | 219.31 | 5.08 | PPM
Maren Maersk | Lubrication Oil | Scrapedown | Cylinder 7 | SBF01129A-070225 | Scrapedown |  | 12 Oct 2018 08:17:05 |  | 12 Oct 2018 10:13:00 | 27596.92 | 131 | PPM | 719.49 | 9.41 | PPM |  |  |  | 157.57 | 3.88 | PPM | 183.3 | 6.38 | PPM | 17.4 | 3.77 | PPM | 4.43 | 1.16 | PPM | 8.71 | 2.41 | PPM | 34036.7 | 101.84 | PPM | 193.43 | 4.86 | PPM
Maren Maersk | Lubrication Oil | Scrapedown | Cylinder 7 | SBF01129A-070245 | Scrapedown |  | 20 Oct 2018 04:30:34 |  | 20 Oct 2018 06:19:56 | 21381.25 | 112.25 | PPM | 391.68 | 6.69 | PPM |  |  |  | 112.01 | 3.4 | PPM | 97.89 | 4.68 | PPM | 11.04 | 3.04 | PPM | 4.22 | 1.11 | PPM | 8.15 | 2.07 | PPM | 31061.86 | 92.74 | PPM | 186.3 | 4.61 | PPM
Maren Maersk | Lubrication Oil | Scrapedown | Cylinder 7 | SBF01129A-070915 | Scrapedown |  | 29 Oct 2018 04:16:34 |  | 29 Oct 2018 05:24:26 | 25734.61 | 126.48 | PPM | 662.37 | 8.96 | PPM |  |  |  | 159.79 | 3.85 | PPM | 184.77 | 6.49 | PPM | 19.48 | 3.68 | PPM | 4.11 | 1.16 | PPM | 12.13 | 2.56 | PPM | 32936.5 | 99.55 | PPM | 202.28 | 5.04 | PPM |  |  |  | 0.8 | 0 | g/kWhr
Maren Maersk | Lubrication Oil | Scrapedown | Cylinder 7 | SBF01129A-070933 | Scrapedown |  | 06 Nov 2018 00:06:09 |  | 06 Nov 2018 03:40:02 | 28112.74 | 131.56 | PPM | 657.08 | 8.99 | PPM |  |  |  | 122.8 | 3.66 | PPM | 169.34 | 6.12 | PPM | 18.2 | 3.68 | PPM | 4.69 | 1.16 | PPM | 10.1 | 2.4 | PPM | 34266.12 | 101.86 | PPM | 195.1 | 4.85 | PPM |  |  |  | 0.8 | 0 | g/kWhr
Maren Maersk | Lubrication Oil | Scrapedown | Cylinder 7 | SBF01129A-070952 | Scrapedown |  | 09 Nov 2018 21:16:46 |  | 09 Nov 2018 00:32:34 | 26636.03 | 129.83 | PPM | 613.97 | 8.73 | PPM |  |  |  | 115.6 | 3.63 | PPM | 157.31 | 5.86 | PPM | 17.31 | 3.62 | PPM | 3.24 | 1.09 | PPM | 12.54 | 2.42 | PPM | 32784.47 | 100.54 | PPM | 187.16 | 4.71 | PPM |  |  |  | 0.8 | 0 | g/kWhr
Maren Maersk | Lubrication Oil | Scrapedown | Cylinder 7 | SBF01129A-070976 | Scrapedown |  | 11 Nov 2018 21:46:56 |  | 12 Nov 2018 01:41:33 | 26038.1 | 128.57 | PPM | 842.37 | 10.3 | PPM |  |  |  | 166.34 | 3.99 | PPM | 235.1 | 7.46 | PPM | 17.64 | 4 | PPM | 6.03 | 1.29 | PPM | 13.31 | 2.8 | PPM | 35427.39 | 104.41 | PPM | 197.21 | 5.13 | PPM |  |  |  | 0.8 | 0 | g/kWhr
Maren Maersk | Lubrication Oil | Scrapedown | Cylinder 7 | SBF01129A-070753 | Scrapedown |  | 17 Nov 2018 19:36:18 |  | 17 Nov 2018 19:37:15 | 24652.42 | 123.46 | PPM | 865.46 | 10.25 | PPM |  |  |  | 126.98 | 3.69 | PPM | 214.5 | 6.83 | PPM | 10.92 | 3.89 | PPM | 3.69 | 1.12 | PPM | 8.82 | 2.47 | PPM | 34865.38 | 101.74 | PPM | 104.32 | 3.64 | PPM
Maren Maersk | Lubrication Oil | Scrapedown | Cylinder 7 | SBF01129A-115222 | Scrapedown |  | 24 Nov 2018 14:03:24 |  | 24 Nov 2018 18:19:48 | 25487.58 | 124.96 | PPM | 684.45 | 9.06 | PPM |  |  |  | 150.67 | 3.79 | PPM | 181.59 | 6.33 | PPM | 13.9 | 3.64 | PPM | 4.61 | 1.16 | PPM | 7.98 | 2.35 | PPM | 33539.32 | 99.65 | PPM | 64.56 | 2.94 | PPM |  |  |  | 0.8 | 0 | g/kWhr
Maren Maersk | Lubrication Oil | Scrapedown | Cylinder 7 | SBF01129A-115242 | Scrapedown |  | 07 Dec 2018 20:00:55 |  | 07 Dec 2018 20:17:44 | 8707.55 | 69.07 | PPM | 55.36 | 2.67 | PPM |  |  |  | 28.83 | 2.49 | PPM | 21.74 | 2.33 | PPM | 4.15 | 2.07 | PPM | 4.1 | 0.93 | PPM | 5.21 | 1.47 | PPM | 20636.86 | 69.01 | PPM | 134.75 | 3.4 | PPM |  |  |  | 0.8 | 0 | g/kWhr
Maren Maersk | Lubrication Oil | Scrapedown | Cylinder 7 | SBF01129A-115256 | Scrapedown |  | 14 Dec 2018 11:01:53 |  | 14 Dec 2018 13:57:11 | 22998.44 | 121.02 | PPM | 744.51 | 9.45 | PPM |  |  |  | 142.9 | 3.75 | PPM | 202.44 | 6.76 | PPM | 16.57 | 3.75 | PPM | 5.51 | 1.22 | PPM | 16.6 | 2.71 | PPM | 31102 | 96.98 | PPM | 95.37 | 3.56 | PPM |  |  |  | 0.85 | 0 | g/kWhr
Maren Maersk | Lubrication Oil | Scrapedown | Cylinder 7 | SBF01129A-115272 | Scrapedown |  | 21 Dec 2018 07:11:29 |  | 21 Dec 2018 12:34:44 | 24289.5 | 122.25 | PPM | 850.75 | 10.09 | PPM |  |  |  | 130.81 | 3.68 | PPM | 210.06 | 6.63 | PPM | 17.23 | 3.91 | PPM | 3.14 | 1.07 | PPM | 7.2 | 2.35 | PPM | 34120.47 | 100.28 | PPM | 60.78 | 2.81 | PPM |  |  |  | 0.8 | 0 | g/kWhr
Maren Maersk | Lubrication Oil | Scrapedown | Cylinder 7 | SBF01129A-115284 | Scrapedown |  | 27 Dec 2018 04:51:19 |  | 27 Dec 2018 07:35:05 | 24128.17 | 121.64 | PPM | 688.25 | 9.03 | PPM |  |  |  | 109.71 | 3.52 | PPM | 181.7 | 6.36 | PPM | 12.4 | 3.6 | PPM | 4.21 | 1.15 | PPM | 7.22 | 2.33 | PPM | 32812.18 | 98.16 | PPM | 58.29 | 2.83 | PPM |  |  |  | 0.8 | 0 | g/kWhr
Maren Maersk | Lubrication Oil | Scrapedown | Cylinder 7 | SBF01129A-115110 | Scrapedown |  | 04 Jan 2019 02:51:01 |  | 05 Jan 2019 02:01:32 | 21829.5 | 116.5 | PPM | 768.16 | 9.55 | PPM |  |  |  | 186.66 | 3.98 | PPM | 246.02 | 7.3 | PPM | 21.67 | 3.82 | PPM | 4.04 | 1.14 | PPM | 9.7 | 2.58 | PPM | 32994.12 | 98.25 | PPM | 86.77 | 3.36 | PPM |  |  |  | 0.8 | 0 | g/kWhr
Maren Maersk | Lubrication Oil | Scrapedown | Cylinder 7 | SBF01129A-115122 | Scrapedown |  | 09 Jan 2019 01:14:05 |  | 09 Jan 2019 06:58:25 | 23684.21 | 119.25 | PPM | 624.01 | 8.42 | PPM |  |  |  | 205.63 | 3.97 | PPM | 211.22 | 6.53 | PPM | 15.3 | 3.46 | PPM | 3.53 | 1.07 | PPM | 9.01 | 2.37 | PPM | 30632.48 | 93.69 | PPM | 72.86 | 2.99 | PPM
Maren Maersk | Lubrication Oil | Scrapedown | Cylinder 7 | SBF01129A-115151 | Scrapedown |  | 12 Feb 2019 19:07:06 |  | 12 Feb 2019 20:15:40 | 23547.06 | 119.33 | PPM | 601.37 | 8.32 | PPM |  |  |  | 209.95 | 4.01 | PPM | 206.3 | 6.46 | PPM | 17.81 | 3.48 | PPM | 4.37 | 1.1 | PPM | 12.45 | 2.46 | PPM | 31082.29 | 94.66 | PPM | 77.09 | 3.07 | PPM |  |  |  | 0.85 | 0 | g/kWhr
Maren Maersk | Lubrication Oil | Scrapedown | Cylinder 7 | SBF01129A-115163 | Scrapedown |  | 19 Feb 2019 16:52:04 |  | 19 Feb 2019 18:37:41 | 10027.9 | 75.41 | PPM | 168.37 | 4.27 | PPM |  |  |  | 86.93 | 3 | PPM | 75.94 | 4.01 | PPM | 11.24 | 2.48 | PPM | 7.8 | 1.18 | PPM | 9.66 | 1.95 | PPM | 26554.39 | 80.09 | PPM | 117.22 | 3.53 | PPM |  |  |  | 0.8 | 0 | g/kWhr
Maren Maersk | Lubrication Oil | Scrapedown | Cylinder 7 | SBF01129A-115178 | Scrapedown |  | 28 Feb 2019 17:39:04 |  | 28 Feb 2019 20:33:49 | 20750.63 | 111.73 | PPM | 599.39 | 8.24 | PPM |  |  |  | 159.81 | 3.71 | PPM | 212.97 | 6.54 | PPM | 16.38 | 3.43 | PPM | 4.8 | 1.12 | PPM | 8.18 | 2.35 | PPM | 30933.19 | 93.24 | PPM | 101.63 | 3.45 | PPM |  |  |  | 0.8 | 0 | g/kWhr
Maren Maersk | Lubrication Oil | Scrapedown | Cylinder 7 | SBF01129A-115197 | Scrapedown |  | 07 Mar 2019 12:49:55 |  | 07 Mar 2019 14:15:22 | 22128.65 | 115.91 | PPM | 706.67 | 9.04 | PPM |  |  |  | 175.2 | 3.85 | PPM | 226.42 | 6.74 | PPM | 18.32 | 3.65 | PPM | 4.07 | 1.09 | PPM | 11.93 | 2.49 | PPM | 32320.54 | 96.22 | PPM | 82.23 | 3.15 | PPM
Maren Maersk | Lubrication Oil | Scrapedown | Cylinder 7 | SBF01129A-112512 | Scrapedown |  | 14 Mar 2019 09:22:38 |  | 14 Mar 2019 11:26:51 | 21998.78 | 116.18 | PPM | 1263.1 | 11.81 | PPM |  |  |  | 87.62 | 3.31 | PPM | 205.25 | 6.64 | PPM | 9.79 | 4.2 | PPM | 2.32 | 1.05 | PPM | 8.24 | 2.41 | PPM | 28934.73 | 91.44 | PPM | 90.09 | 3.38 | PPM |  |  |  | 0.8 | 0 | g/kWhr
Maren Maersk | Lubrication Oil | Scrapedown | Cylinder 7 | SBF01129A-112524 | Scrapedown |  | 22 Mar 2019 08:43:27 |  | 23 Mar 2019 01:41:34 | 20447.52 | 116.15 | PPM | 1212.21 | 11.98 | PPM |  |  |  | 98.51 | 3.49 | PPM | 214.97 | 7.08 | PPM | 23.19 | 4.4 | PPM | 3.8 | 1.16 | PPM | 9.65 | 2.59 | PPM | 29134.9 | 94.59 | PPM | 108.52 | 3.84 | PPM |  |  |  | 0.8 | 0 | g/kWhr
Maren Maersk | Lubrication Oil | Scrapedown | Cylinder 7 | SBF01129A-112540 | Scrapedown |  | 06 Apr 2019 05:13:02 |  | 06 Apr 2019 06:10:30 | 11265.43 | 80.59 | PPM | 179.44 | 4.44 | PPM |  |  |  | 49.85 | 2.82 | PPM | 44.84 | 3.34 | PPM | 11.45 | 2.54 | PPM | 2.76 | 1.01 | PPM | 8.61 | 1.85 | PPM | 26589.02 | 81.34 | PPM | 81.62 | 3.06 | PPM
Maren Maersk | Lubrication Oil | Scrapedown | Cylinder 7 | SBF01129A-112553 | Scrapedown |  | 12 Apr 2019 02:16:49 |  | 12 Apr 2019 03:33:52 | 19095.08 | 105.91 | PPM | 867.93 | 9.59 | PPM |  |  |  | 88.92 | 3.22 | PPM | 158.68 | 5.61 | PPM | 11.24 | 3.64 | PPM | 3.5 | 1.04 | PPM | 9.28 | 2.2 | PPM | 29361.7 | 89.17 | PPM | 108.32 | 3.48 | PPM
Maren Maersk | Lubrication Oil | Scrapedown | Cylinder 7 | SBF01129A-112569 | Scrapedown |  | 19 Apr 2019 19:32:41 |  | 19 Apr 2019 21:45:22 | 18844.91 | 108.63 | PPM | 947.89 | 10.27 | PPM |  |  |  | 78.93 | 3.25 | PPM | 181.43 | 6.28 | PPM | 14.5 | 3.86 | PPM | 3.07 | 1.08 | PPM | 7.02 | 2.31 | PPM | 28303.68 | 90.3 | PPM | 107.68 | 3.66 | PPM
Maren Maersk | Lubrication Oil | Scrapedown | Cylinder 7 | SBF01129A-112585 | Scrapedown |  | 25 Apr 2019 20:18:51 |  | 25 Apr 2019 22:38:27 | 19612.42 | 109.58 | PPM | 1165.49 | 11.21 | PPM |  |  |  | 222.46 | 3.94 | PPM | 177.45 | 6.15 | PPM | 17.1 | 4.09 | PPM | 3.01 | 1.07 | PPM | 11.15 | 2.4 | PPM | 27807.27 | 88.71 | PPM | 90.38 | 3.35 | PPM
Maren Maersk | Lubrication Oil | Scrapedown | Cylinder 7 | SBF01129A-112598 | Scrapedown |  | 29 Apr 2019 19:04:15 |  | 29 Apr 2019 19:40:16 | 17440.67 | 103.35 | PPM | 1018.27 | 10.54 | PPM |  |  |  | 62.26 | 3.12 | PPM | 159.4 | 5.89 | PPM | 10.96 | 3.88 | PPM | 2.52 | 1.05 | PPM | 6.98 | 2.23 | PPM | 29354.82 | 90.43 | PPM | 82.09 | 3.23 | PPM
Maren Maersk | Lubrication Oil | Scrapedown | Cylinder 7 | SBF01129A-115013 | Scrapedown |  | 20 May 2019 13:33:22 |  | 20 May 2019 15:12:57 | 18167.16 | 104.76 | PPM | 787.8 | 9.02 | PPM |  |  |  | 87.26 | 3.16 | PPM | 209.25 | 6.45 | PPM | 13.38 | 3.5 | PPM | 3.28 | 1.05 | PPM | 5.82 | 2.27 | PPM | 24841.87 | 82.91 | PPM | 123.65 | 3.76 | PPM
Maren Maersk | Lubrication Oil | Scrapedown | Cylinder 7 | SBF01129A-115027 | Scrapedown |  | 28 May 2019 08:09:20 |  | 28 May 2019 09:56:33 | 17583.86 | 105.21 | PPM | 595.16 | 8.07 | PPM |  |  |  | 101.83 | 3.32 | PPM | 198.34 | 6.45 | PPM | 15.84 | 3.36 | PPM | 2.74 | 1.05 | PPM | 10.39 | 2.43 | PPM | 25467.93 | 85.52 | PPM | 116.19 | 3.75 | PPM
Maren Maersk | Lubrication Oil | Scrapedown | Cylinder 7 | SBF01129A-115041 | Scrapedown |  | 07 Jun 2019 06:05:44 |  | 07 Jun 2019 07:09:30 | 16614.75 | 98.1 | PPM | 394.56 | 6.32 | PPM |  |  |  | 88.03 | 3.07 | PPM | 135.65 | 5.16 | PPM | 11.47 | 2.87 | PPM | 3.45 | 1.02 | PPM | 5.42 | 1.99 | PPM | 24210.84 | 79.69 | PPM | 111.08 | 3.48 | PPM
Maren Maersk | Lubrication Oil | Scrapedown | Cylinder 7 | SBF01129A-115062 | Scrapedown |  | 24 Jun 2019 05:07:50 |  | 24 Jun 2019 05:08:46 | 16293.79 | 96.36 | PPM | 560.08 | 7.36 | PPM |  |  |  | 78.86 | 2.98 | PPM | 124.91 | 4.88 | PPM | 12.43 | 3.07 | PPM | 3.3 | 1 | PPM | 8.55 | 2.03 | PPM | 23703.84 | 78.1 | PPM | 120.37 | 3.54 | PPM
Maren Maersk | Lubrication Oil | Scrapedown | Cylinder 7 | SBF01129A-115072 | Scrapedown |  | 28 Jun 2019 00:48:45 |  | 28 Jun 2019 00:49:43 | 21199.46 | 111.63 | PPM | 1158.83 | 10.94 | PPM |  |  |  | 97.71 | 3.26 | PPM | 213.62 | 6.41 | PPM | 16.51 | 3.99 | PPM | 3.71 | 1.05 | PPM | 8.96 | 2.33 | PPM | 27050.86 | 86.29 | PPM | 111.44 | 3.53 | PPM
Maren Maersk | Lubrication Oil | Scrapedown | Cylinder 7 | SBF01129A-115086 | Scrapedown |  | 04 Jul 2019 19:18:44 |  | 04 Jul 2019 19:19:35 | 20142.15 | 110.37 | PPM | 1115.9 | 10.9 | PPM |  |  |  | 95.68 | 3.29 | PPM | 197.46 | 6.35 | PPM | 14.91 | 3.99 | PPM | 3.91 | 1.09 | PPM | 7.33 | 2.3 | PPM | 27432.87 | 87.79 | PPM | 110.1 | 3.6 | PPM
Maren Maersk | Lubrication Oil | Scrapedown | Cylinder 7 | SBF01129A-118610 | Scrapedown |  | 09 Jul 2019 20:19:47 |  | 09 Jul 2019 20:20:44 | 20325.5 | 109.97 | PPM | 1260 | 11.53 | PPM |  |  |  | 116.37 | 3.41 | PPM | 208.01 | 6.39 | PPM | 17.8 | 4.16 | PPM | 3.4 | 1.05 | PPM | 9.96 | 2.37 | PPM | 28318.58 | 88.51 | PPM | 103.25 | 3.44 | PPM
Maren Maersk | Lubrication Oil | Scrapedown | Cylinder 7 | SBF01129A-118617 | Scrapedown |  | 15 Jul 2019 17:20:30 |  | 15 Jul 2019 17:21:21 | 19257.7 | 106.65 | PPM | 1128.61 | 10.86 | PPM |  |  |  | 128.13 | 3.45 | PPM | 282.77 | 7.3 | PPM | 25.54 | 4.06 | PPM | 3.51 | 1.04 | PPM | 5.2 | 2.39 | PPM | 28274.31 | 87.77 | PPM | 116.08 | 3.6 | PPM
Maren Maersk | Lubrication Oil | Scrapedown | Cylinder 7 | SBF01129A-118632 | Scrapedown |  | 29 Jul 2019 18:39:00 |  | 29 Jul 2019 18:41:39 | 15966.77 | 96.2 | PPM | 471.55 | 6.9 | PPM |  |  |  | 95.93 | 3.13 | PPM | 141.8 | 5.01 | PPM | 13.85 | 3.02 | PPM | 3.96 | 0.99 | PPM | 6.42 | 1.94 | PPM | 25204.09 | 81.1 | PPM | 112.82 | 3.33 | PPM
Maren Maersk | Lubrication Oil | Scrapedown | Cylinder 7 | SBF01129A-118652 | Scrapedown |  | 06 Aug 2019 14:26:48 |  | 06 Aug 2019 14:27:34 | 18502.91 | 105.74 | PPM | 877.4 | 9.61 | PPM |  |  |  | 120.71 | 3.4 | PPM | 289.02 | 7.53 | PPM | 20.04 | 3.72 | PPM | 3.96 | 1.08 | PPM | 6.52 | 2.5 | PPM | 26548.21 | 85.81 | PPM | 117.58 | 3.7 | PPM
Maren Maersk | Lubrication Oil | Scrapedown | Cylinder 7 | SBF01129A-118659 | Scrapedown |  | 13 Aug 2019 12:06:30 |  | 13 Aug 2019 12:07:18 | 17715.69 | 101.43 | PPM | 575.88 | 7.56 | PPM |  |  |  | 254.39 | 3.92 | PPM | 179.76 | 5.72 | PPM | 19.57 | 3.21 | PPM | 3.45 | 1 | PPM | 10.75 | 2.22 | PPM | 23933.88 | 79.63 | PPM | 115.79 | 3.47 | PPM
Maren Maersk | Lubrication Oil | Scrapedown | Cylinder 7 | SBF01129A-118685 | Scrapedown |  | 28 Aug 2019 05:36:20 |  | 28 Aug 2019 06:38:06 | 17869.87 | 103.23 | PPM | 789.23 | 9.03 | PPM |  |  |  | 104.91 | 3.27 | PPM | 267.49 | 7.2 | PPM | 16.33 | 3.53 | PPM | 3.09 | 1.03 | PPM | 9.22 | 2.5 | PPM | 26016.33 | 84.19 | PPM | 115.26 | 3.63 | PPM
Maren Maersk | Lubrication Oil | Scrapedown | Cylinder 7 | SBF01129A-118672 | Scrapedown |  | 20 Aug 2019 09:05:51 |  | 20 Aug 2019 09:06:39 | 18263.81 | 105.09 | PPM | 612.98 | 7.93 | PPM |  |  |  | 236.52 | 3.91 | PPM | 218.46 | 6.5 | PPM | 27 | 3.39 | PPM | 4.01 | 1.06 | PPM | 10.54 | 2.4 | PPM | 23454 | 80.62 | PPM | 114.71 | 3.59 | PPM
Maren Maersk | Lubrication Oil | Scrapedown | Cylinder 8 | SBF01129A-018917 | Scrapedown |  | 21 Aug 2014 22:08:12 |  | 22 Aug 2014 00:27:06 | 14201.7 | 87.52 | PPM | 82.61 | 3.01 | PPM |  |  |  | 86.06 | 2.78 | PPM | 69.75 | 3.53 | PPM | 14.71 | 2.22 | PPM | 2.46 | 0.88 | PPM | 5.6 | 1.67 | PPM | 17367.37 | 64.54 | PPM | 255.58 | 4.68 | PPM |  |  |  | 0.7 | 0 | g/kWhr
Maren Maersk | Lubrication Oil | Scrapedown | Cylinder 8 | SBF01129A-018930 | Scrapedown |  | 26 Sep 2014 07:20:42 |  | 27 Sep 2014 08:30:52 | 13503.56 | 85.84 | PPM | 57.73 | 2.72 | PPM |  |  |  | 59.49 | 2.69 | PPM | 49.3 | 3.1 | PPM | 11.33 | 2.18 | PPM | 2.1 | 0.87 | PPM | 3.58 | 1.54 | PPM | 19356.66 | 68.32 | PPM | 244.27 | 4.59 | PPM |  |  |  | 0.75 | 0 | g/kWhr
Maren Maersk | Lubrication Oil | Scrapedown | Cylinder 8 | SBF01129A-018943 | Scrapedown |  | 17 Oct 2014 13:56:20 |  | 17 Oct 2014 13:58:19 | 13943.2 | 87.15 | PPM | 84.74 | 3.11 | PPM |  |  |  | 149.07 | 3.16 | PPM | 62.91 | 3.43 | PPM | 24.32 | 2.38 | PPM | 2.77 | 0.91 | PPM | 8.78 | 1.77 | PPM | 19814.44 | 69.17 | PPM | 257.29 | 4.74 | PPM |  |  |  | 0.7 | 0 | g/kWhr
Maren Maersk | Lubrication Oil | Scrapedown | Cylinder 8 | SBF01129A-018955 | Scrapedown |  | 31 Oct 2014 12:45:28 |  | 01 Nov 2014 09:21:08 | 14994.49 | 90.77 | PPM | 86.83 | 3.16 | PPM |  |  |  | 84.24 | 2.86 | PPM | 65.75 | 3.56 | PPM | 12.8 | 2.27 | PPM | 1.89 | 0.89 | PPM | 6.56 | 1.74 | PPM | 20097.39 | 70.3 | PPM | 251.62 | 4.79 | PPM |  |  |  | 0.65 | 0 | g/kWhr
Maren Maersk | Lubrication Oil | Scrapedown | Cylinder 8 | SBF01129A-018982 | Scrapedown |  | 13 Dec 2014 04:05:56 |  | 13 Dec 2014 06:09:50 | 22132.23 | 113.04 | PPM | 254 | 5.35 | PPM |  |  |  | 304.48 | 4.26 | PPM | 83.66 | 4.23 | PPM | 24.25 | 2.9 | PPM | 5.69 | 1.13 | PPM | 15.54 | 2.21 | PPM | 27671.77 | 86.86 | PPM | 219.63 | 4.82 | PPM |  |  |  | 0.8 | 0 | g/kWhr
Maren Maersk | Lubrication Oil | Scrapedown | Cylinder 8 | SBF0111B9-067595 | Scrapedown |  | 16 Dec 2014 04:04:09 |  | 16 Dec 2014 04:13:07 | 22700.78 | 114.93 | PPM | 295.04 | 5.79 | PPM |  |  |  | 282.02 | 4.21 | PPM | 96 | 4.56 | PPM | 35.12 | 3.12 | PPM | 4.14 | 1.08 | PPM | 11.08 | 2.14 | PPM | 28869.89 | 89.25 | PPM | 215.22 | 4.86 | PPM |  |  |  | 0.8 | 0 | g/kWhr
Maren Maersk | Lubrication Oil | Scrapedown | Cylinder 8 | SBF01129A-018996 | Scrapedown |  | 26 Dec 2014 09:05:28 |  | 26 Dec 2014 10:46:41 | 13881.24 | 87.56 | PPM | 87.83 | 3.17 | PPM |  |  |  | 71.83 | 2.78 | PPM | 69.49 | 3.66 | PPM | 23.3 | 2.39 | PPM | 1.54 | 0.88 | PPM | 4.85 | 1.7 | PPM | 19767.9 | 69.56 | PPM | 258.42 | 4.88 | PPM |  |  |  | 0.75 | 0 | g/kWhr
Maren Maersk | Lubrication Oil | Scrapedown | Cylinder 8 | SBF01129A-015571 | Scrapedown |  | 27 Jan 2015 08:11:20 |  | 27 Jan 2015 08:17:27 | 11025.76 | 76.91 | PPM | 39.4 | 2.38 | PPM |  |  |  | 141.71 | 3.03 | PPM | 30.63 | 2.58 | PPM | 17.18 | 2.17 | PPM | 2.75 | 0.88 | PPM | 7.08 | 1.58 | PPM | 18203.75 | 64.92 | PPM | 262.54 | 4.67 | PPM |  |  |  | 0.9 | 0 | g/kWhr
Maren Maersk | Lubrication Oil | Scrapedown | Cylinder 8 | SBF01129A-015583 | Scrapedown |  | 05 Feb 2015 06:30:34 |  | 05 Feb 2015 06:50:55 | 11723.35 | 79.17 | PPM | 46.78 | 2.46 | PPM |  |  |  | 82.26 | 2.7 | PPM | 34.79 | 2.65 | PPM | 18.86 | 2.17 | PPM | 2.4 | 0.86 | PPM | 9.53 | 1.65 | PPM | 16477.03 | 61.9 | PPM | 264.36 | 4.62 | PPM |  |  |  | 0.85 | 0 | g/kWhr
Maren Maersk | Lubrication Oil | Scrapedown | Cylinder 8 | SBF0111B9-056008 | Scrapedown |  | 01 Mar 2015 23:53:55 |  | 02 Mar 2015 01:12:23 | 11741.2 | 79.64 | PPM | 36.3 | 2.28 | PPM |  |  |  | 128.79 | 2.9 | PPM | 28.26 | 2.47 | PPM | 23.08 | 2.18 | PPM | 2.54 | 0.86 | PPM | 8.85 | 1.61 | PPM | 14410.62 | 58.2 | PPM | 249.11 | 4.5 | PPM |  |  |  | 0.7 | 0 | g/kWhr
Maren Maersk | Lubrication Oil | Scrapedown | Cylinder 8 | SBF01129A-015596 | Scrapedown |  | 15 Apr 2015 01:32:09 |  | 15 Apr 2015 03:29:54 | 22217.74 | 113.12 | PPM | 728.3 | 8.45 | PPM |  |  |  | 228.3 | 3.8 | PPM | 143.54 | 5.15 | PPM | 12.14 | 3.32 | PPM | 8.46 | 1.18 | PPM | 24.47 | 2.52 | PPM | 22720.79 | 78.62 | PPM | 231.47 | 4.79 | PPM |  |  |  | 0.75 | 0 | g/kWhr
Maren Maersk | Lubrication Oil | Scrapedown | Cylinder 8 | SBF01129A-015609 | Scrapedown |  | 16 May 2015 09:28:15 |  | 16 May 2015 11:29:12 | 13551.39 | 85.67 | PPM | 103.73 | 3.3 | PPM |  |  |  | 69.45 | 2.71 | PPM | 67.27 | 3.47 | PPM | 29.18 | 2.43 | PPM | 2.74 | 0.89 | PPM | 6.1 | 1.67 | PPM | 18286.53 | 66.17 | PPM | 260.2 | 4.71 | PPM |  |  |  | 0.8 | 0 | g/kWhr
Maren Maersk | Lubrication Oil | Scrapedown | Cylinder 8 | SBW280707-201508 | Scrapedown |  | 07 Jul 2015 01:40:03 |  | 07 Jul 2015 04:12:23 | 13180.15 | 85.23 | PPM | 75.49 | 2.97 | PPM |  |  |  | 51.98 | 2.64 | PPM | 53.9 | 3.28 | PPM | 13.51 | 2.23 | PPM | 1.57 | 0.87 | PPM | 5.72 | 1.67 | PPM | 18830.15 | 67.62 | PPM | 253.86 | 4.79 | PPM |  |  |  | 0.8 | 0 | g/kWhr
Maren Maersk | Lubrication Oil | Scrapedown | Cylinder 8 | SBW320808-201508 | Scrapedown |  | 10 Aug 2015 03:15:11 |  | 10 Aug 2015 06:29:08 | 18877.17 | 103.42 | PPM | 362.91 | 6.01 | PPM |  |  |  | 103.29 | 3.12 | PPM | 71.14 | 3.78 | PPM | 8.52 | 2.76 | PPM | 3.75 | 1 | PPM | 10.83 | 1.94 | PPM | 23278.14 | 78.01 | PPM | 212.6 | 4.54 | PPM |  |  |  | 0.82 | 0 | g/kWhr
Maren Maersk | Lubrication Oil | Scrapedown | Cylinder 8 | SBW381908-201508 | Scrapedown |  | 19 Sep 2015 13:54:38 |  | 28 Sep 2015 14:02:03 | 14102.53 | 99.67 | PPM | 140.76 | 4.2 | PPM |  |  |  | 168.81 | 3.62 | PPM | 87.67 | 4.87 | PPM | 17.68 | 2.66 | PPM | 8.96 | 1.4 | PPM | 14.49 | 2.48 | PPM | 16851.86 | 72.6 | PPM | 245.68 | 5.76 | PPM |  |  |  | 0.8 | 0 | g/kWhr
Maren Maersk | Lubrication Oil | Scrapedown | Cylinder 8 | SBW432010-201508 | Scrapedown |  | 20 Oct 2015 09:17:32 |  | 20 Oct 2015 10:44:07 | 12678.59 | 83.99 | PPM | 85.45 | 3.05 | PPM |  |  |  | 61.01 | 2.64 | PPM | 53.34 | 3.2 | PPM | 9.74 | 2.16 | PPM | 1.96 | 0.87 | PPM | 3.65 | 1.56 | PPM | 15889.56 | 62.29 | PPM | 245.77 | 4.63 | PPM |  |  |  | 0.8 | 0 | g/kWhr
Maren Maersk | Lubrication Oil | Scrapedown | Cylinder 8 | SBW471811-201508 | Scrapedown |  | 18 Nov 2015 21:37:06 |  | 19 Nov 2015 00:17:33 | 11898.54 | 79.59 | PPM | 67.74 | 2.72 | PPM |  |  |  | 58.25 | 2.54 | PPM | 49.42 | 2.96 | PPM | 6.5 | 2.03 | PPM | 2.17 | 0.83 | PPM | 4.86 | 1.52 | PPM | 14694.09 | 58.4 | PPM | 250.34 | 4.45 | PPM |  |  |  | 0.8 | 0 | g/kWhr
Maren Maersk | Lubrication Oil | Scrapedown | Cylinder 8 | SBF0111B9-056022 | Scrapedown |  | 10 Dec 2015 04:20:05 |  | 11 Dec 2015 00:53:05 | 12579.23 | 81.97 | PPM | 59.93 | 2.64 | PPM |  |  |  | 52.94 | 2.53 | PPM | 42.34 | 2.78 | PPM | 5.22 | 2.02 | PPM | 2.31 | 0.83 | PPM | 5.12 | 1.49 | PPM | 15450.41 | 60.17 | PPM | 244.94 | 4.37 | PPM |  |  |  | 0.8 | 0 | g/kWhr
Maren Maersk | Lubrication Oil | Scrapedown | Cylinder 8 | SBF0111B9-056036 | Scrapedown |  | 24 Jan 2016 09:15:00 |  | 24 Jan 2016 10:43:21 | 12580.52 | 85.42 | PPM | 82.79 | 3.14 | PPM |  |  |  | 44.32 | 2.66 | PPM | 55.67 | 3.12 | PPM | 6.59 | 2.21 | PPM | 2.71 | 0.86 | PPM | 6.23 | 1.59 | PPM | 18619.06 | 68.8 | PPM | 236.31 | 4.36 | PPM
Maren Maersk | Lubrication Oil | Scrapedown | Cylinder 8 | SBF0111B9-056049 | Scrapedown |  | 23 Feb 2016 04:28:32 |  | 23 Feb 2016 05:58:23 | 22254.85 | 114.22 | PPM | 677.7 | 8.53 | PPM |  |  |  | 170.23 | 3.68 | PPM | 147.3 | 5.4 | PPM | 23.41 | 3.52 | PPM | 5.43 | 1.12 | PPM | 16.19 | 2.39 | PPM | 28479.71 | 88.81 | PPM | 235.29 | 5 | PPM
Maren Maersk | Lubrication Oil | Scrapedown | Cylinder 8 | SBF0111B9-056062 | Scrapedown |  | 29 Mar 2016 11:07:25 |  | 30 Mar 2016 09:20:27 | 24954.95 | 121.68 | PPM | 267.17 | 5.67 | PPM |  |  |  | 223.99 | 4.04 | PPM | 92.64 | 4.59 | PPM | 16.61 | 2.94 | PPM | 5.54 | 1.16 | PPM | 7.8 | 2.05 | PPM | 30757.63 | 93.78 | PPM | 190.97 | 4.68 | PPM
Maren Maersk | Lubrication Oil | Scrapedown | Cylinder 8 | SBF0111B9-056075 | Scrapedown |  | 24 Apr 2016 08:04:49 |  | 25 Apr 2016 09:16:57 | 26328.74 | 124.54 | PPM | 268.6 | 5.68 | PPM |  |  |  | 144.3 | 3.62 | PPM | 78.58 | 4.24 | PPM | 14.65 | 2.91 | PPM | 4.29 | 1.1 | PPM | 11.3 | 2.11 | PPM | 30729.97 | 93.87 | PPM | 196.69 | 4.7 | PPM |  |  |  | 0.8 | 0 | g/kWhr
Maren Maersk | Lubrication Oil | Scrapedown | Cylinder 8 | SBF0111B9-056101 | Scrapedown |  | 17 Jun 2016 08:37:14 |  | 17 Jun 2016 10:24:27 | 27647.38 | 129.35 | PPM | 294.01 | 6.11 | PPM |  |  |  | 211.94 | 4.11 | PPM | 110.47 | 5.05 | PPM | 16.93 | 3.08 | PPM | 2.74 | 1.07 | PPM | 6.77 | 2.11 | PPM | 34063.91 | 100.57 | PPM | 181.88 | 4.67 | PPM |  |  |  | 0.8 | 0 | g/kWhr
Maren Maersk | Lubrication Oil | Scrapedown | Cylinder 8 | SBF0111B9-056088 | Scrapedown |  | 24 May 2016 12:47:30 |  | 25 May 2016 13:58:51 | 19987.41 | 110.52 | PPM | 596.55 | 8.31 | PPM |  |  |  | 382 | 4.83 | PPM | 292.33 | 7.77 | PPM | 31.96 | 3.63 | PPM | 7.22 | 1.25 | PPM | 24.63 | 3.06 | PPM | 31895.4 | 95.08 | PPM | 219.3 | 5.09 | PPM |  |  |  | 0.8 | 0 | g/kWhr
Maren Maersk | Lubrication Oil | Scrapedown | Cylinder 8 | SBF0111B9-056114 | Scrapedown |  | 22 Jun 2016 08:38:22 |  | 22 Jun 2016 14:15:45 | 22414.19 | 115.34 | PPM | 186.83 | 4.91 | PPM |  |  |  | 286.12 | 4.39 | PPM | 63.98 | 3.95 | PPM | 15.83 | 2.83 | PPM | 2.47 | 1.04 | PPM | 9.53 | 2.02 | PPM | 33732.79 | 97.32 | PPM | 178.33 | 4.53 | PPM |  |  |  | 0.8 | 0 | g/kWhr
Maren Maersk | Lubrication Oil | Scrapedown | Cylinder 8 | SBF0111B9-056126 | Scrapedown |  | 15 Jul 2016 08:54:52 |  | 15 Jul 2016 13:36:05 | 24808.96 | 122.17 | PPM | 299.93 | 6.1 | PPM |  |  |  | 200.35 | 4 | PPM | 107.69 | 4.93 | PPM | 19.37 | 3.09 | PPM | 2.76 | 1.06 | PPM | 9.63 | 2.18 | PPM | 33358.14 | 98.29 | PPM | 197.04 | 4.79 | PPM |  |  |  | 0.85 | 0 | g/kWhr
Maren Maersk | Lubrication Oil | Scrapedown | Cylinder 8 | SBF01129A-070508 | Scrapedown |  | 24 Aug 2016 10:31:21 |  | 24 Aug 2016 11:38:02 | 29675.21 | 135.69 | PPM | 524.62 | 8.36 | PPM |  |  |  | 216.12 | 4.34 | PPM | 205.99 | 7.08 | PPM | 26.6 | 3.71 | PPM | 6.15 | 1.31 | PPM | 14.7 | 2.79 | PPM | 39951.51 | 110.92 | PPM | 225.88 | 5.51 | PPM |  |  |  | 0.85 | 0 | g/kWhr
Maren Maersk | Lubrication Oil | Scrapedown | Cylinder 8 | SBF01129A-070521 | Scrapedown |  | 06 Sep 2016 13:13:30 |  | 06 Sep 2016 15:19:17 | 27775.58 | 132.04 | PPM | 503.35 | 8.13 | PPM |  |  |  | 155.63 | 3.95 | PPM | 175.48 | 6.45 | PPM | 18.27 | 3.55 | PPM | 5.11 | 1.23 | PPM | 11.03 | 2.54 | PPM | 37657.19 | 107.7 | PPM | 210.3 | 5.22 | PPM |  |  |  | 0.8 | 0 | g/kWhr
Maren Maersk | Lubrication Oil | Scrapedown | Cylinder 8 | SBF01129A-015626 | Scrapedown |  | 24 Sep 2016 09:28:50 |  | 24 Sep 2016 10:17:18 | 29148.03 | 137.04 | PPM | 521.14 | 8.45 | PPM |  |  |  | 228.95 | 4.47 | PPM | 179.59 | 6.4 | PPM | 22.59 | 3.71 | PPM | 5.91 | 1.24 | PPM | 14.14 | 2.6 | PPM | 39084.57 | 111.62 | PPM | 198.67 | 4.99 | PPM |  |  |  | 0.8 | 0 | g/kWhr
Maren Maersk | Lubrication Oil | Scrapedown | Cylinder 8 | SBF01129A-015641 | Scrapedown |  | 11 Oct 2016 09:23:52 |  | 11 Oct 2016 14:11:22 | 27088.29 | 127.63 | PPM | 309.91 | 6.13 | PPM |  |  |  | 419.13 | 4.98 | PPM | 117.21 | 5.05 | PPM | 32.16 | 3.22 | PPM | 3.6 | 1.08 | PPM | 18.9 | 2.46 | PPM | 30738.28 | 95 | PPM | 188.89 | 4.64 | PPM |  |  |  | 0.8 | 0 | g/kWhr
Maren Maersk | Lubrication Oil | Scrapedown | Cylinder 8 | SBF01129A-015647 | Scrapedown |  | 12 Oct 2016 08:35:22 |  | 12 Oct 2016 08:53:31 | 24116.37 | 120.28 | PPM | 281.25 | 5.86 | PPM |  |  |  | 184.49 | 3.87 | PPM | 105.78 | 4.77 | PPM | 16.74 | 2.99 | PPM | 3.7 | 1.07 | PPM | 8.83 | 2.09 | PPM | 31683.41 | 95.43 | PPM | 190.19 | 4.59 | PPM |  |  |  | 1.1 | 0 | g/kWhr
Maren Maersk | Lubrication Oil | Scrapedown | Cylinder 8 | SBF01129A-015665 | Scrapedown |  | 21 Oct 2016 12:24:44 |  | 21 Oct 2016 13:20:44 | 26232.06 | 131.58 | PPM | 360.29 | 6.94 | PPM |  |  |  | 149.33 | 3.9 | PPM | 130.04 | 5.27 | PPM | 20.8 | 3.35 | PPM | 4.89 | 1.13 | PPM | 9.79 | 2.22 | PPM | 32662.87 | 102.38 | PPM | 186.45 | 4.61 | PPM |  |  |  | 0.85 | 0 | g/kWhr
Maren Maersk | Lubrication Oil | Scrapedown | Cylinder 8 | SBF01129A-015676 | Scrapedown |  | 04 Nov 2016 14:10:44 |  | 04 Nov 2016 15:22:44 | 26150.57 | 126.11 | PPM | 345.98 | 6.48 | PPM |  |  |  | 174.06 | 3.85 | PPM | 130.96 | 5.38 | PPM | 16.63 | 3.12 | PPM | 5.19 | 1.17 | PPM | 11.94 | 2.33 | PPM | 31179.06 | 95.99 | PPM | 198.98 | 4.83 | PPM |  |  |  | 0.8 | 0 | g/kWhr
Maren Maersk | Lubrication Oil | Scrapedown | Cylinder 8 | SBF01129A-015690 | Scrapedown |  | 11 Nov 2016 09:11:20 |  | 11 Nov 2016 10:36:31 | 30487.6 | 137.19 | PPM | 425.95 | 7.39 | PPM |  |  |  | 202.2 | 4.15 | PPM | 150.78 | 5.91 | PPM | 16.61 | 3.35 | PPM | 4.51 | 1.18 | PPM | 13.15 | 2.49 | PPM | 34953.72 | 103.78 | PPM | 187.32 | 4.84 | PPM |  |  |  | 0.8 | 0 | g/kWhr
Maren Maersk | Lubrication Oil | Scrapedown | Cylinder 8 | SBF01129A-015705 | Scrapedown |  | 09 Dec 2016 11:12:36 |  | 09 Dec 2016 12:19:20 | 28208.98 | 132.61 | PPM | 379.43 | 7.05 | PPM |  |  |  | 148.61 | 3.87 | PPM | 138.01 | 5.75 | PPM | 21.62 | 3.36 | PPM | 3.97 | 1.17 | PPM | 11.49 | 2.43 | PPM | 36242.39 | 105.48 | PPM | 189.2 | 4.92 | PPM
Maren Maersk | Lubrication Oil | Scrapedown | Cylinder 8 | SBF01129A-015719 | Scrapedown |  | 23 Dec 2016 11:25:08 |  | 23 Dec 2016 13:02:40 | 25940.09 | 127.31 | PPM | 405.02 | 7.32 | PPM |  |  |  | 133.03 | 3.8 | PPM | 146.95 | 5.95 | PPM | 20.1 | 3.41 | PPM | 4.14 | 1.19 | PPM | 8.81 | 2.38 | PPM | 38137.44 | 107.5 | PPM | 209.76 | 5.2 | PPM
Maren Maersk | Lubrication Oil | Scrapedown | Cylinder 8 | SBF01129A-015732 | Scrapedown |  | 23 Jan 2017 07:18:32 |  | 23 Jan 2017 08:22:51 | 26404.73 | 127.38 | PPM | 193.44 | 5.12 | PPM |  |  |  | 219.26 | 4.18 | PPM | 78.4 | 4.42 | PPM | 16.46 | 2.93 | PPM | 4.08 | 1.14 | PPM | 9.85 | 2.14 | PPM | 34298.85 | 101.28 | PPM | 179.61 | 4.69 | PPM
Maren Maersk | Lubrication Oil | Scrapedown | Cylinder 8 | SBF01129A-015745 | Scrapedown |  | 07 Feb 2017 14:10:30 |  | 08 Feb 2017 08:09:54 | 28370.2 | 132.03 | PPM | 330.14 | 6.55 | PPM |  |  |  | 136.87 | 3.76 | PPM | 134.52 | 5.6 | PPM | 18.83 | 3.22 | PPM | 4.18 | 1.16 | PPM | 10.03 | 2.33 | PPM | 35625.78 | 103.89 | PPM | 191.36 | 4.87 | PPM
Maren Maersk | Lubrication Oil | Scrapedown | Cylinder 8 | SBF01129A-070535 | Scrapedown |  | 14 Feb 2017 08:03:03 |  | 14 Feb 2017 10:44:20 | 29605.67 | 136.45 | PPM | 339.8 | 6.75 | PPM |  |  |  | 150.85 | 3.91 | PPM | 124.96 | 5.42 | PPM | 17.05 | 3.27 | PPM | 3.27 | 1.12 | PPM | 8.99 | 2.27 | PPM | 36272.67 | 106.45 | PPM | 194.53 | 4.91 | PPM
Maren Maersk | Lubrication Oil | Scrapedown | Cylinder 8 | SBF0111B9-056139 | Scrapedown |  | 09 Mar 2017 09:04:26 |  | 09 Mar 2017 09:05:22 | 29759.71 | 135.57 | PPM | 327.24 | 6.54 | PPM |  |  |  | 253.04 | 4.41 | PPM | 130.4 | 5.55 | PPM | 23.39 | 3.27 | PPM | 4 | 1.16 | PPM | 11.16 | 2.37 | PPM | 34919.52 | 103.52 | PPM | 182.04 | 4.78 | PPM
Maren Maersk | Lubrication Oil | Scrapedown | Cylinder 8 | SBF0111B9-056156 | Scrapedown |  | 20 Mar 2017 12:24:09 |  | 20 Mar 2017 13:55:28 | 28419.34 | 132.87 | PPM | 370.96 | 6.94 | PPM |  |  |  | 136.62 | 3.78 | PPM | 140.11 | 5.8 | PPM | 20.72 | 3.32 | PPM | 3.16 | 1.13 | PPM | 9.87 | 2.38 | PPM | 35403.36 | 104.14 | PPM | 192.93 | 4.98 | PPM
Maren Maersk | Lubrication Oil | Scrapedown | Cylinder 8 | SBF0111B9-056170 | Scrapedown |  | 04 Apr 2017 13:00:09 |  | 04 Apr 2017 14:38:51 | 27792.3 | 132.13 | PPM | 375.8 | 7.02 | PPM |  |  |  | 170.18 | 3.99 | PPM | 143.82 | 5.72 | PPM | 18.1 | 3.31 | PPM | 3.92 | 1.14 | PPM | 10.56 | 2.36 | PPM | 35519.21 | 104.67 | PPM | 200.52 | 4.94 | PPM
Maren Maersk | Lubrication Oil | Scrapedown | Cylinder 8 | SBF0111B9-056182 | Scrapedown |  | 25 Apr 2017 09:02:46 |  | 25 Apr 2017 10:37:53 | 26520.86 | 127.69 | PPM | 435.51 | 7.41 | PPM |  |  |  | 242.34 | 4.33 | PPM | 234.64 | 7.16 | PPM | 37.58 | 3.58 | PPM | 4.11 | 1.15 | PPM | 11.24 | 2.63 | PPM | 35202.05 | 102.62 | PPM | 192.61 | 4.87 | PPM
Maren Maersk | Lubrication Oil | Scrapedown | Cylinder 8 | SBF0111B9-056200 | Scrapedown |  | 08 May 2017 12:05:47 |  | 08 May 2017 13:30:27 | 30735.09 | 139.9 | PPM | 324.5 | 6.76 | PPM |  |  |  | 150.21 | 4 | PPM | 132.39 | 5.74 | PPM | 16.67 | 3.31 | PPM | 4.98 | 1.24 | PPM | 14.81 | 2.56 | PPM | 39240.75 | 111.77 | PPM | 212.87 | 5.29 | PPM
Maren Maersk | Lubrication Oil | Scrapedown | Cylinder 8 | SBF0111B9-056209 | Scrapedown |  | 23 May 2017 12:01:48 |  | 23 May 2017 13:00:33 | 29888.06 | 138.51 | PPM | 463.94 | 8.03 | PPM |  |  |  | 148.29 | 4.02 | PPM | 171.4 | 6.43 | PPM | 15.37 | 3.55 | PPM | 4.95 | 1.24 | PPM | 9.23 | 2.49 | PPM | 40127.58 | 113.18 | PPM | 219.07 | 5.36 | PPM
Maren Maersk | Lubrication Oil | Scrapedown | Cylinder 8 | SBF0111B9-056225 | Scrapedown |  | 27 May 2017 08:57:30 |  | 27 May 2017 10:36:59 | 27989.54 | 129.89 | PPM | 341.96 | 6.48 | PPM |  |  |  | 184.4 | 3.93 | PPM | 131.42 | 5.43 | PPM | 18.07 | 3.14 | PPM | 3.04 | 1.08 | PPM | 7.72 | 2.21 | PPM | 32436.13 | 98.05 | PPM | 202.92 | 4.91 | PPM
Maren Maersk | Lubrication Oil | Scrapedown | Cylinder 8 | SBF0111B9-056235 | Scrapedown |  | 07 Jun 2017 09:23:30 |  | 07 Jun 2017 11:57:12 | 30036.47 | 136.61 | PPM | 469.22 | 7.87 | PPM |  |  |  | 172.05 | 4.06 | PPM | 181.39 | 6.54 | PPM | 23.22 | 3.56 | PPM | 4.45 | 1.2 | PPM | 11.77 | 2.58 | PPM | 38175.13 | 108.65 | PPM | 220.43 | 5.33 | PPM
Maren Maersk | Lubrication Oil | Scrapedown | Cylinder 8 | SBF0111B9-056248 | Scrapedown |  | 23 Jun 2017 12:47:43 |  | 23 Jun 2017 13:59:38 | 28598.09 | 139.1 | PPM | 311.14 | 6.62 | PPM |  |  |  | 166.53 | 4.08 | PPM | 130.17 | 5.94 | PPM | 22.15 | 3.35 | PPM | 3.97 | 1.24 | PPM | 10.91 | 2.53 | PPM | 33433.26 | 105.68 | PPM | 208.44 | 5.46 | PPM |  |  |  | 0.8 | 0 | g/kWhr
Maren Maersk | Lubrication Oil | Scrapedown | Cylinder 8 | SBF0111B9-056262 | Scrapedown |  | 12 Jul 2017 12:15:05 |  | 12 Jul 2017 13:23:48 | 25891.78 | 124.96 | PPM | 344.42 | 6.44 | PPM |  |  |  | 133.03 | 3.6 | PPM | 123.99 | 5.18 | PPM | 21.29 | 3.15 | PPM | 3.58 | 1.08 | PPM | 7.72 | 2.14 | PPM | 31132.17 | 95.44 | PPM | 204.67 | 4.83 | PPM |  |  |  | 0.5 | 0 | g/kWhr
Maren Maersk | Lubrication Oil | Scrapedown | Cylinder 8 | SBF0111B9-056275 | Scrapedown |  | 19 Jul 2017 11:53:47 |  | 19 Jul 2017 13:06:23 | 27478.27 | 134.68 | PPM | 496.67 | 8.09 | PPM |  |  |  | 190.08 | 4.16 | PPM | 162.39 | 6.83 | PPM | 22.66 | 3.6 | PPM | 4.75 | 1.34 | PPM | 15.34 | 2.9 | PPM | 32988.96 | 103.28 | PPM | 259.09 | 6.32 | PPM |  |  |  | 0.8 | 0 | g/kWhr
Maren Maersk | Lubrication Oil | Scrapedown | Cylinder 8 | SBF0111B9-056289 | Scrapedown |  | 02 Aug 2017 10:12:55 |  | 02 Aug 2017 11:34:30 | 24319.63 | 128.05 | PPM | 488.61 | 7.85 | PPM |  |  |  | 186.22 | 4.04 | PPM | 135.38 | 5.79 | PPM | 21.08 | 3.49 | PPM | 3.37 | 1.15 | PPM | 9.65 | 2.41 | PPM | 28026.53 | 95.21 | PPM | 221.76 | 5.4 | PPM |  |  |  | 0.8 | 0 | g/kWhr
Maren Maersk | Lubrication Oil | Scrapedown | Cylinder 8 | SBF01129A-070542 | Scrapedown |  | 14 Aug 2017 11:19:17 |  | 14 Aug 2017 13:53:42 | 25770.45 | 123.95 | PPM | 489.88 | 7.46 | PPM |  |  |  | 143.53 | 3.61 | PPM | 130.21 | 5.21 | PPM | 24.83 | 3.35 | PPM | 4.27 | 1.09 | PPM | 12.01 | 2.27 | PPM | 29224.27 | 91.89 | PPM | 217.6 | 4.9 | PPM |  |  |  | 0.8 | 0 | g/kWhr
Maren Maersk | Lubrication Oil | Scrapedown | Cylinder 8 | SBF01129A-070555 | Scrapedown |  | 26 Aug 2017 13:19:57 |  | 27 Aug 2017 08:00:12 | 25852.38 | 124.55 | PPM | 510.95 | 7.7 | PPM |  |  |  | 136.45 | 3.61 | PPM | 133.94 | 5.38 | PPM | 22.95 | 3.4 | PPM | 4.35 | 1.12 | PPM | 9.53 | 2.24 | PPM | 30792.98 | 94.65 | PPM | 220.75 | 5.03 | PPM |  |  |  | 0.8 | 0 | g/kWhr
Maren Maersk | Lubrication Oil | Scrapedown | Cylinder 8 | SBF01129A-070569 | Scrapedown |  | 06 Sep 2017 10:57:30 |  | 06 Sep 2017 12:19:27 | 30631.52 | 138.78 | PPM | 638.12 | 9.25 | PPM |  |  |  | 143.08 | 3.95 | PPM | 200.35 | 6.96 | PPM | 18.78 | 3.82 | PPM | 6 | 1.29 | PPM | 11.7 | 2.67 | PPM | 40057.84 | 112.13 | PPM | 217.51 | 5.38 | PPM |  |  |  | 0.8 | 0 | g/kWhr
Maren Maersk | Lubrication Oil | Scrapedown | Cylinder 8 | SBF01129A-070582 | Scrapedown |  | 19 Sep 2017 11:54:00 |  | 19 Sep 2017 13:43:43 | 28719.48 | 133.61 | PPM | 688.98 | 9.36 | PPM |  |  |  | 223.9 | 4.31 | PPM | 229.59 | 7.14 | PPM | 34.13 | 3.96 | PPM | 5.18 | 1.21 | PPM | 13.38 | 2.69 | PPM | 36636.61 | 105.98 | PPM | 192.88 | 4.91 | PPM |  |  |  | 0.8 | 0 | g/kWhr
Maren Maersk | Lubrication Oil | Scrapedown | Cylinder 8 | SBF01129A-070595 | Scrapedown |  | 30 Sep 2017 08:39:29 |  | 30 Sep 2017 11:18:25 | 29837.52 | 135.58 | PPM | 503.59 | 7.98 | PPM |  |  |  | 127.42 | 3.72 | PPM | 164.8 | 6.11 | PPM | 21.87 | 3.53 | PPM | 4.14 | 1.15 | PPM | 11.06 | 2.44 | PPM | 35149.78 | 103.77 | PPM | 187.1 | 4.81 | PPM |  |  |  | 0.8 | 0 | g/kWhr
Maren Maersk | Lubrication Oil | Scrapedown | Cylinder 8 | SBF01129A-070607 | Scrapedown |  | 17 Oct 2017 12:15:55 |  | 17 Oct 2017 14:26:27 | 27613.65 | 129.47 | PPM | 463.25 | 7.56 | PPM |  |  |  | 126.23 | 3.65 | PPM | 136.83 | 5.56 | PPM | 16.16 | 3.35 | PPM | 3.74 | 1.12 | PPM | 9.15 | 2.28 | PPM | 34300.38 | 101.06 | PPM | 200.32 | 4.91 | PPM |  |  |  | 0.8 | 0 | g/kWhr
Maren Maersk | Lubrication Oil | Scrapedown | Cylinder 8 | SBF01129A-070629 | Scrapedown |  | 29 Oct 2017 14:34:34 |  | 29 Oct 2017 13:35:47 | 26433.91 | 126.97 | PPM | 575.59 | 8.3 | PPM |  |  |  | 261.94 | 4.35 | PPM | 179.21 | 6.33 | PPM | 23.16 | 3.56 | PPM | 4.18 | 1.15 | PPM | 11.71 | 2.5 | PPM | 32491.45 | 98.15 | PPM | 196.25 | 4.91 | PPM
Maren Maersk | Lubrication Oil | Scrapedown | Cylinder 8 | SBF01129A-070642 | Scrapedown |  | 15 Nov 2017 09:25:21 |  | 15 Nov 2017 10:45:01 | 28940.65 | 132.9 | PPM | 601.01 | 8.54 | PPM |  |  |  | 202.89 | 4.08 | PPM | 182.81 | 6.26 | PPM | 20.45 | 3.6 | PPM | 4.4 | 1.14 | PPM | 10.68 | 2.43 | PPM | 33171.4 | 100.03 | PPM | 196.71 | 4.82 | PPM |  |  |  | 0.8 | 0 | g/kWhr
Maren Maersk | Lubrication Oil | Scrapedown | Cylinder 8 | SBF01129A-070654 | Scrapedown |  | 16 Dec 2017 05:14:26 |  | 16 Dec 2017 06:17:14 | 30550.67 | 137.92 | PPM | 343.27 | 6.73 | PPM |  |  |  | 159.6 | 3.93 | PPM | 98.44 | 4.83 | PPM | 23.05 | 3.32 | PPM | 4.59 | 1.16 | PPM | 12.09 | 2.27 | PPM | 35297.11 | 104.78 | PPM | 186.83 | 4.76 | PPM |  |  |  | 0.8 | 0 | g/kWhr
Maren Maersk | Lubrication Oil | Scrapedown | Cylinder 8 | SBF01129A-070671 | Scrapedown |  | 26 Dec 2017 11:26:56 |  | 26 Dec 2017 12:46:25 | 25053.1 | 122.77 | PPM | 215.35 | 5.19 | PPM |  |  |  | 91.58 | 3.33 | PPM | 64.87 | 3.96 | PPM | 14.76 | 2.84 | PPM | 3.99 | 1.1 | PPM | 8.57 | 2 | PPM | 30534.4 | 94.17 | PPM | 204.57 | 4.83 | PPM |  |  |  | 0.8 | 0 | g/kWhr
Maren Maersk | Lubrication Oil | Scrapedown | Cylinder 8 | SBF01129A-070684 | Scrapedown |  | 03 Jan 2018 13:22:14 |  | 03 Jan 2018 17:08:27 | 25872.06 | 124.8 | PPM | 120.73 | 4.1 | PPM |  |  |  | 134.45 | 3.61 | PPM | 38.18 | 3.26 | PPM | 16.45 | 2.72 | PPM | 3.83 | 1.09 | PPM | 9.52 | 1.94 | PPM | 31569.08 | 96.05 | PPM | 194.47 | 4.71 | PPM |  |  |  | 0.8 | 0 | g/kWhr
Maren Maersk | Lubrication Oil | Scrapedown | Cylinder 8 | SBF01129A-070698 | Scrapedown |  | 05 Feb 2018 18:34:05 |  | 06 Feb 2018 02:02:21 | 27031.64 | 131.61 | PPM | 414.14 | 7.09 | PPM |  |  |  | 138.21 | 3.67 | PPM | 77.41 | 4.11 | PPM | 19.06 | 3.27 | PPM | 5.68 | 1.12 | PPM | 13.2 | 2.12 | PPM | 27263.72 | 92.42 | PPM | 171.38 | 4.3 | PPM |  |  |  | 0.9 | 0 | g/kWhr
Maren Maersk | Lubrication Oil | Scrapedown | Cylinder 8 | SBF01129A-070705 | Scrapedown |  | 07 Feb 2018 13:40:53 |  | 07 Feb 2018 13:41:43 | 25232.99 | 124.52 | PPM | 384.43 | 6.89 | PPM |  |  |  | 66.94 | 3.25 | PPM | 69.93 | 4.12 | PPM | 17.23 | 3.22 | PPM | 3.98 | 1.11 | PPM | 9.78 | 2.07 | PPM | 32754.31 | 98.6 | PPM | 192.72 | 4.74 | PPM |  |  |  | 0.9 | 0 | g/kWhr
Maren Maersk | Lubrication Oil | Scrapedown | Cylinder 8 | SBF01129A-070716 | Scrapedown |  | 22 Feb 2018 07:16:19 |  | 22 Feb 2018 08:57:23 | 28688.32 | 132.28 | PPM | 661.05 | 8.99 | PPM |  |  |  | 115.03 | 3.61 | PPM | 97.61 | 4.79 | PPM | 22.33 | 3.72 | PPM | 3.93 | 1.13 | PPM | 9.59 | 2.17 | PPM | 34403.45 | 101.77 | PPM | 190.14 | 4.77 | PPM |  |  |  | 0.8 | 0 | g/kWhr
Maren Maersk | Lubrication Oil | Scrapedown | Cylinder 8 | SBF01129A-070767 | Scrapedown |  | 30 Jun 2018 18:10:55 |  | 30 Jun 2018 18:32:21 | 12494.49 | 84.67 | PPM | 36.29 | 2.59 | PPM |  |  |  | 55.96 | 2.93 | PPM | 22.42 | 2.69 | PPM | 9.55 | 2.32 | PPM | 3.6 | 1.05 | PPM | 8.32 | 1.8 | PPM | 30248.64 | 87.04 | PPM | 225.82 | 4.91 | PPM
Maren Maersk | Lubrication Oil | Scrapedown | Cylinder 8 | SBF01129A-070790 | Scrapedown |  | 10 Jul 2018 13:01:51 |  | 10 Jul 2018 13:11:44 | 25992.33 | 125.56 | PPM | 516.73 | 7.95 | PPM |  |  |  | 175.11 | 3.93 | PPM | 139.05 | 5.64 | PPM | 25.02 | 3.53 | PPM | 4.37 | 1.16 | PPM | 7.73 | 2.25 | PPM | 34713.6 | 101.05 | PPM | 199.26 | 4.93 | PPM
Maren Maersk | Lubrication Oil | Scrapedown | Cylinder 8 | SBF01129A-070805 | Scrapedown |  | 18 Jul 2018 07:19:26 |  | 18 Jul 2018 08:06:29 | 23362.26 | 116.64 | PPM | 453.46 | 7.01 | PPM |  |  |  | 280.89 | 4.19 | PPM | 123.58 | 4.98 | PPM | 23.07 | 3.2 | PPM | 4.22 | 1.06 | PPM | 9.08 | 2.11 | PPM | 27553.44 | 87.42 | PPM | 231.69 | 4.93 | PPM |  |  |  | 0.8 | 0 | g/kWhr
Maren Maersk | Lubrication Oil | Scrapedown | Cylinder 8 | SBF01129A-070812 | Scrapedown |  | 19 Jul 2018 06:07:05 |  | 19 Jul 2018 06:24:47 | 22738.25 | 118.17 | PPM | 455.44 | 7.21 | PPM |  |  |  | 255.91 | 4.18 | PPM | 117.95 | 4.79 | PPM | 30.85 | 3.37 | PPM | 4.73 | 1.06 | PPM | 10.39 | 2.1 | PPM | 27622.12 | 89.69 | PPM | 218.39 | 4.71 | PPM |  |  |  | 0.9 | 0 | g/kWhr
Maren Maersk | Lubrication Oil | Scrapedown | Cylinder 8 | SBF01129A-070814 | Scrapedown |  | 20 Jul 2018 04:19:35 |  | 20 Jul 2018 04:28:43 | 22220.84 | 113.86 | PPM | 424.1 | 6.79 | PPM |  |  |  | 211.02 | 3.85 | PPM | 112.87 | 4.76 | PPM | 18.05 | 3.1 | PPM | 3.84 | 1.04 | PPM | 10.37 | 2.11 | PPM | 27626.24 | 87.28 | PPM | 226.51 | 4.85 | PPM
Maren Maersk | Lubrication Oil | Scrapedown | Cylinder 8 | SBF01129A-070816 | Scrapedown |  | 21 Jul 2018 02:55:09 |  | 21 Jul 2018 03:12:35 | 21608.1 | 112.56 | PPM | 424.12 | 6.74 | PPM |  |  |  | 231.51 | 3.92 | PPM | 105.28 | 4.54 | PPM | 25.06 | 3.15 | PPM | 2.7 | 0.98 | PPM | 9.63 | 2.03 | PPM | 26179.67 | 84.98 | PPM | 228.43 | 4.79 | PPM
Maren Maersk | Lubrication Oil | Scrapedown | Cylinder 8 | SBF01129A-070824 | Scrapedown |  | 27 Jul 2018 04:37:53 |  | 27 Jul 2018 05:29:23 | 17311.3 | 100.19 | PPM | 229.38 | 4.98 | PPM |  |  |  | 175.6 | 3.55 | PPM | 71.26 | 3.91 | PPM | 26.89 | 2.82 | PPM | 4 | 1.04 | PPM | 11.35 | 2.01 | PPM | 24739.85 | 80.83 | PPM | 216.52 | 4.72 | PPM
Maren Maersk | Lubrication Oil | Scrapedown | Cylinder 8 | SBF01129A-070838 | Scrapedown |  | 11 Aug 2018 05:13:54 |  | 11 Aug 2018 06:39:22 | 23235.85 | 117.14 | PPM | 464.87 | 7.12 | PPM |  |  |  | 234.1 | 3.98 | PPM | 125.27 | 5.01 | PPM | 26.14 | 3.26 | PPM | 3.66 | 1.04 | PPM | 9.4 | 2.13 | PPM | 26998.53 | 87.11 | PPM | 237.89 | 5 | PPM
Maren Maersk | Lubrication Oil | Scrapedown | Cylinder 8 | SBF01129A-070854 | Scrapedown |  | 13 Aug 2018 08:39:05 |  | 13 Aug 2018 09:34:35 | 22761.16 | 115.94 | PPM | 520.2 | 7.5 | PPM |  |  |  | 266.47 | 4.13 | PPM | 131.87 | 5.12 | PPM | 23.81 | 3.31 | PPM | 3.46 | 1.03 | PPM | 10.83 | 2.19 | PPM | 27066.54 | 87.06 | PPM | 240.99 | 5.03 | PPM
Maren Maersk | Lubrication Oil | Scrapedown | Cylinder 8 | SBF01129A-070863 | Scrapedown |  | 14 Aug 2018 05:05:57 |  | 14 Aug 2018 05:34:01 | 22176.84 | 115.28 | PPM | 514.84 | 7.54 | PPM |  |  |  | 291.41 | 4.29 | PPM | 143.56 | 5.48 | PPM | 28.59 | 3.38 | PPM | 5.25 | 1.14 | PPM | 13.85 | 2.38 | PPM | 27858.84 | 88.77 | PPM | 249.21 | 5.27 | PPM
Maren Maersk | Lubrication Oil | Scrapedown | Cylinder 8 | SBF01129A-070878 | Scrapedown |  | 16 Aug 2018 08:05:09 |  | 16 Aug 2018 10:04:44 | 21957.74 | 114.97 | PPM | 474.87 | 7.25 | PPM |  |  |  | 227.8 | 3.99 | PPM | 117.18 | 4.99 | PPM | 23.63 | 3.27 | PPM | 3.47 | 1.06 | PPM | 12.14 | 2.24 | PPM | 27423.33 | 88.23 | PPM | 243.29 | 5.18 | PPM
Maren Maersk | Lubrication Oil | Scrapedown | Cylinder 8 | SBF011290-070882 | Scrapedown |  | 16 Aug 2018 10:31:26 |  | 16 Aug 2018 10:32:37 | 22860.85 | 115.65 | PPM | 522.44 | 7.42 | PPM |  |  |  | 259.42 | 4.05 | PPM | 132.37 | 4.99 | PPM | 21.31 | 3.24 | PPM | 3.96 | 1.02 | PPM | 8.94 | 2.08 | PPM | 25812.8 | 84.66 | PPM | 246.08 | 4.95 | PPM
Maren Maersk | Lubrication Oil | Scrapedown | Cylinder 8 | SBF01129A-070890 | Scrapedown |  | 19 Aug 2018 07:08:38 |  | 19 Aug 2018 08:34:22 | 21986.61 | 113.63 | PPM | 453.37 | 6.96 | PPM |  |  |  | 228 | 3.91 | PPM | 125.28 | 5.02 | PPM | 24.52 | 3.19 | PPM | 3.08 | 1.02 | PPM | 9.48 | 2.13 | PPM | 26157.44 | 85.12 | PPM | 245.83 | 5.09 | PPM
Maren Maersk | Lubrication Oil | Scrapedown | Cylinder 8 | SBF01129A-070110 | Scrapedown |  | 24 Aug 2018 10:21:04 |  | 24 Aug 2018 11:32:33 | 21801.7 | 114.15 | PPM | 410.98 | 6.74 | PPM |  |  |  | 203.06 | 3.84 | PPM | 105.84 | 4.57 | PPM | 21.22 | 3.14 | PPM | 3.79 | 1.03 | PPM | 12.09 | 2.12 | PPM | 27028 | 87.24 | PPM | 232.46 | 4.86 | PPM
Maren Maersk | Lubrication Oil | Scrapedown | Cylinder 8 | SBF01129A-070120 | Scrapedown |  | 29 Aug 2018 13:20:54 |  | 29 Aug 2018 13:29:36 | 21901.74 | 113.63 | PPM | 429.85 | 6.85 | PPM |  |  |  | 231.64 | 3.96 | PPM | 108.8 | 4.68 | PPM | 20.6 | 3.14 | PPM | 3.94 | 1.05 | PPM | 11.88 | 2.14 | PPM | 27330.67 | 87.15 | PPM | 232.83 | 4.91 | PPM
Maren Maersk | Lubrication Oil | Scrapedown | Cylinder 8 | SBF01129A-070131 | Scrapedown |  | 31 Aug 2018 15:54:38 |  | 31 Aug 2018 17:41:53 | 20938.65 | 113.44 | PPM | 409.29 | 6.75 | PPM |  |  |  | 214.19 | 3.91 | PPM | 97.97 | 4.3 | PPM | 20.03 | 3.13 | PPM | 6.58 | 1.1 | PPM | 18.29 | 2.22 | PPM | 25676.55 | 85.96 | PPM | 226.43 | 4.67 | PPM
Maren Maersk | Lubrication Oil | Scrapedown | Cylinder 8 | SBF01129A-070146 | Scrapedown |  | 07 Sep 2018 16:43:23 |  | 07 Sep 2018 18:29:09 | 11237.91 | 79.11 | PPM | 87.41 | 3.19 | PPM |  |  |  | 60.42 | 2.74 | PPM | 37.92 | 2.94 | PPM | 16.87 | 2.34 | PPM | 2.6 | 0.94 | PPM | 8.99 | 1.76 | PPM | 21597.15 | 72.1 | PPM | 231.78 | 4.66 | PPM
Maren Maersk | Lubrication Oil | Scrapedown | Cylinder 8 | SBF01129A-070163 | Scrapedown |  | 18 Sep 2018 18:52:27 |  | 18 Sep 2018 21:39:27 | 10289.4 | 75.51 | PPM | 28.89 | 2.25 | PPM |  |  |  | 26.46 | 2.5 | PPM | 11.12 | 2.07 | PPM | 10.97 | 2.13 | PPM | 1.52 | 0.87 | PPM | 4.06 | 1.47 | PPM | 20286.12 | 69.4 | PPM | 232.91 | 4.6 | PPM
Maren Maersk | Lubrication Oil | Scrapedown | Cylinder 8 | SBF01129A-070185 | Scrapedown |  | 28 Sep 2018 13:32:20 |  | 28 Sep 2018 15:39:50 | 21861.6 | 113.72 | PPM | 421.41 | 6.72 | PPM |  |  |  | 130.29 | 3.41 | PPM | 115.9 | 4.78 | PPM | 24.34 | 3.14 | PPM | 3.88 | 1.04 | PPM | 10.8 | 2.12 | PPM | 25504.19 | 84.36 | PPM | 234.76 | 4.91 | PPM
Maren Maersk | Lubrication Oil | Scrapedown | Cylinder 8 | SBF01129A-070208 | Scrapedown |  | 05 Oct 2018 13:15:54 |  | 05 Oct 2018 15:11:11 | 24181.64 | 120.84 | PPM | 467.78 | 7.42 | PPM |  |  |  | 168.09 | 3.8 | PPM | 119.54 | 5.1 | PPM | 21.45 | 3.34 | PPM | 3.86 | 1.09 | PPM | 9.02 | 2.17 | PPM | 31555.13 | 95.56 | PPM | 215.95 | 4.95 | PPM
Maren Maersk | Lubrication Oil | Scrapedown | Cylinder 8 | SBF01129A-070226 | Scrapedown |  | 12 Oct 2018 08:17:21 |  | 12 Oct 2018 10:20:37 | 26637.31 | 128.63 | PPM | 707.19 | 9.31 | PPM |  |  |  | 169.42 | 3.94 | PPM | 184.14 | 6.38 | PPM | 25.45 | 3.83 | PPM | 4.81 | 1.17 | PPM | 7.57 | 2.37 | PPM | 33898.07 | 101.25 | PPM | 184.87 | 4.75 | PPM
Maren Maersk | Lubrication Oil | Scrapedown | Cylinder 8 | SBF01129A-070246 | Scrapedown |  | 20 Oct 2018 04:30:49 |  | 20 Oct 2018 06:27:20 | 19253.89 | 106.94 | PPM | 366.07 | 6.53 | PPM |  |  |  | 101.63 | 3.37 | PPM | 96.61 | 4.7 | PPM | 23.74 | 3.17 | PPM | 3.24 | 1.08 | PPM | 8.33 | 2.09 | PPM | 32481.8 | 94.42 | PPM | 181.22 | 4.59 | PPM
Maren Maersk | Lubrication Oil | Scrapedown | Cylinder 8 | SBF01129A-070916 | Scrapedown |  | 29 Oct 2018 04:16:59 |  | 29 Oct 2018 05:32:35 | 22907.23 | 118.29 | PPM | 579.97 | 8.15 | PPM |  |  |  | 162.46 | 3.74 | PPM | 151.33 | 5.56 | PPM | 26.67 | 3.53 | PPM | 5.05 | 1.12 | PPM | 13.44 | 2.35 | PPM | 29724.2 | 92.84 | PPM | 196.49 | 4.66 | PPM |  |  |  | 0.8 | 0 | g/kWhr
Maren Maersk | Lubrication Oil | Scrapedown | Cylinder 8 | SBF01129A-070934 | Scrapedown |  | 06 Nov 2018 00:07:07 |  | 06 Nov 2018 04:08:20 | 26693.38 | 128.47 | PPM | 648.18 | 8.9 | PPM |  |  |  | 129.97 | 3.69 | PPM | 167.55 | 6 | PPM | 20.88 | 3.69 | PPM | 5.17 | 1.17 | PPM | 8.39 | 2.31 | PPM | 33649.85 | 100.69 | PPM | 185.7 | 4.68 | PPM |  |  |  | 0.8 | 0 | g/kWhr
Maren Maersk | Lubrication Oil | Scrapedown | Cylinder 8 | SBF01129A-070953 | Scrapedown |  | 09 Nov 2018 21:17:31 |  | 09 Nov 2018 01:11:16 | 24032.18 | 120.84 | PPM | 559.04 | 8.04 | PPM |  |  |  | 123.12 | 3.54 | PPM | 154.12 | 5.69 | PPM | 20.24 | 3.45 | PPM | 4.85 | 1.13 | PPM | 9.07 | 2.26 | PPM | 30542.14 | 94.26 | PPM | 192.44 | 4.68 | PPM |  |  |  | 0.8 | 0 | g/kWhr
Maren Maersk | Lubrication Oil | Scrapedown | Cylinder 8 | SBF01129A-070977 | Scrapedown |  | 11 Nov 2018 21:47:49 |  | 12 Nov 2018 01:49:50 | 25425.79 | 128.16 | PPM | 924.95 | 10.8 | PPM |  |  |  | 190.23 | 4.14 | PPM | 219.87 | 6.78 | PPM | 21.53 | 4.16 | PPM | 5.89 | 1.2 | PPM | 18.48 | 2.73 | PPM | 34385.97 | 103.53 | PPM | 190.63 | 4.74 | PPM |  |  |  | 0.8 | 0 | g/kWhr
Maren Maersk | Lubrication Oil | Scrapedown | Cylinder 8 | SBF01129A-070754 | Scrapedown |  | 16 Nov 2018 18:07:18 |  | 17 Nov 2018 19:45:05 | 23301.91 | 120.37 | PPM | 870.96 | 10.2 | PPM |  |  |  | 134.9 | 3.7 | PPM | 204.67 | 6.45 | PPM | 14.32 | 3.9 | PPM | 4.74 | 1.12 | PPM | 10.3 | 2.4 | PPM | 33284.32 | 99.22 | PPM | 110.92 | 3.61 | PPM |  |  |  | 0.8 | 0 | g/kWhr
Maren Maersk | Lubrication Oil | Scrapedown | Cylinder 8 | SBF01129A-115223 | Scrapedown |  | 24 Nov 2018 14:05:53 |  | 24 Nov 2018 18:26:51 | 24381.17 | 121.43 | PPM | 666.74 | 8.83 | PPM |  |  |  | 143.68 | 3.69 | PPM | 174.36 | 6.09 | PPM | 19.07 | 3.62 | PPM | 4.37 | 1.12 | PPM | 9.28 | 2.32 | PPM | 32640.48 | 97.3 | PPM | 58.05 | 2.76 | PPM |  |  |  | 0.8 | 0 | g/kWhr
Maren Maersk | Lubrication Oil | Scrapedown | Cylinder 8 | SBF01129A-115243 | Scrapedown |  | 07 Dec 2018 20:03:31 |  | 07 Dec 2018 21:13:24 | 8416.32 | 68.27 | PPM | 30.04 | 2.26 | PPM |  |  |  | 24.68 | 2.47 | PPM | 16.31 | 2.25 | PPM | 8.07 | 2.08 | PPM | 2.92 | 0.93 | PPM | 5.81 | 1.53 | PPM | 20155.97 | 68.47 | PPM | 145.78 | 3.67 | PPM |  |  |  | 0.8 | 0 | g/kWhr
Maren Maersk | Lubrication Oil | Scrapedown | Cylinder 8 | SBF01129A-115257 | Scrapedown |  | 14 Dec 2018 11:02:25 |  | 14 Dec 2018 15:22:42 | 22783.17 | 117.72 | PPM | 803.93 | 9.6 | PPM |  |  |  | 170.24 | 3.82 | PPM | 206.46 | 6.46 | PPM | 23.05 | 3.82 | PPM | 6.65 | 1.2 | PPM | 14.9 | 2.53 | PPM | 31577.44 | 95.41 | PPM | 92.19 | 3.32 | PPM |  |  |  | 0.8 | 0 | g/kWhr
Maren Maersk | Lubrication Oil | Scrapedown | Cylinder 8 | SBF01129A-115273 | Scrapedown |  | 21 Dec 2018 07:11:52 |  | 21 Dec 2018 12:42:37 | 22953.74 | 118.38 | PPM | 816.99 | 9.76 | PPM |  |  |  | 130.81 | 3.63 | PPM | 205.88 | 6.53 | PPM | 18.41 | 3.82 | PPM | 3.7 | 1.09 | PPM | 8.09 | 2.36 | PPM | 32706.86 | 97.35 | PPM | 68.47 | 2.94 | PPM |  |  |  | 0.8 | 0 | g/kWhr
Maren Maersk | Lubrication Oil | Scrapedown | Cylinder 8 | SBF01129A-115285 | Scrapedown |  | 27 Dec 2018 04:52:00 |  | 27 Dec 2018 07:46:40 | 22475.31 | 116.7 | PPM | 674.12 | 8.82 | PPM |  |  |  | 134.98 | 3.62 | PPM | 168.24 | 5.93 | PPM | 12.26 | 3.53 | PPM | 4.53 | 1.12 | PPM | 10.26 | 2.31 | PPM | 31898.52 | 95.63 | PPM | 62.43 | 2.82 | PPM |  |  |  | 0.8 | 0 | g/kWhr
Maren Maersk | Lubrication Oil | Scrapedown | Cylinder 8 | SBF01129A-115111 | Scrapedown |  | 04 Jan 2019 02:51:37 |  | 05 Jan 2019 02:11:33 | 22676.21 | 118.13 | PPM | 788.83 | 9.68 | PPM |  |  |  | 230.18 | 4.21 | PPM | 226.26 | 6.76 | PPM | 28.82 | 3.92 | PPM | 5.45 | 1.15 | PPM | 15.97 | 2.62 | PPM | 33684.67 | 99.06 | PPM | 82.92 | 3.18 | PPM |  |  |  | 0.8 | 0 | g/kWhr
Maren Maersk | Lubrication Oil | Scrapedown | Cylinder 8 | SBF01129A-115123 | Scrapedown |  | 09 Jan 2019 01:14:57 |  | 09 Jan 2019 07:09:04 | 22992.29 | 117.19 | PPM | 563.74 | 7.97 | PPM |  |  |  | 207.5 | 3.94 | PPM | 191.43 | 6.19 | PPM | 20.58 | 3.41 | PPM | 1.88 | 0.99 | PPM | 7.51 | 2.26 | PPM | 29949.59 | 92.18 | PPM | 74.2 | 2.99 | PPM
Maren Maersk | Lubrication Oil | Scrapedown | Cylinder 8 | SBF01129A-115138 | Scrapedown |  | 06 Feb 2019 16:30:53 |  | 06 Feb 2019 16:42:44 | 21266.71 | 113.08 | PPM | 585.27 | 8.09 | PPM |  |  |  | 166.18 | 3.72 | PPM | 199.71 | 6.33 | PPM | 26.55 | 3.49 | PPM | 3.53 | 1.06 | PPM | 9 | 2.33 | PPM | 29636.8 | 91.42 | PPM | 87.83 | 3.23 | PPM |  |  |  | 0.85 | 0 | g/kWhr
Maren Maersk | Lubrication Oil | Scrapedown | Cylinder 8 | SBF01129A-115152 | Scrapedown |  | 12 Feb 2019 19:07:44 |  | 12 Feb 2019 20:23:37 | 21589.25 | 115.4 | PPM | 462.12 | 7.34 | PPM |  |  |  | 177.92 | 3.83 | PPM | 173.78 | 6.09 | PPM | 21.11 | 3.31 | PPM | 4.03 | 1.11 | PPM | 8.77 | 2.31 | PPM | 29610.5 | 92.68 | PPM | 72.87 | 3.04 | PPM |  |  |  | 0.85 | 0 | g/kWhr
Maren Maersk | Lubrication Oil | Scrapedown | Cylinder 8 | SBF01129A-115164 | Scrapedown |  | 19 Feb 2019 16:52:46 |  | 19 Feb 2019 18:45:41 | 9818.27 | 73.96 | PPM | 157.03 | 4.11 | PPM |  |  |  | 101.39 | 3.05 | PPM | 76.37 | 3.83 | PPM | 13.71 | 2.47 | PPM | 6.7 | 1.09 | PPM | 8.98 | 1.84 | PPM | 26418.08 | 79.1 | PPM | 116.53 | 3.37 | PPM
Maren Maersk | Lubrication Oil | Scrapedown | Cylinder 8 | SBF01129A-115179 | Scrapedown |  | 28 Feb 2019 17:39:24 |  | 28 Feb 2019 20:42:01 | 20385.5 | 110.8 | PPM | 659.63 | 8.62 | PPM |  |  |  | 185.3 | 3.85 | PPM | 225.43 | 6.65 | PPM | 20.01 | 3.55 | PPM | 5.84 | 1.15 | PPM | 12.53 | 2.48 | PPM | 31014.9 | 93.27 | PPM | 100.47 | 3.41 | PPM |  |  |  | 0.8 | 0 | g/kWhr
Maren Maersk | Lubrication Oil | Scrapedown | Cylinder 8 | SBF01129A-115198 | Scrapedown |  | 07 Mar 2019 12:50:39 |  | 07 Mar 2019 14:27:45 | 21425.94 | 113.89 | PPM | 788.86 | 9.47 | PPM |  |  |  | 194.12 | 3.93 | PPM | 259.02 | 7.17 | PPM | 25.27 | 3.8 | PPM | 4.04 | 1.09 | PPM | 11.7 | 2.57 | PPM | 31695.39 | 94.87 | PPM | 96.55 | 3.39 | PPM
Maren Maersk | Lubrication Oil | Scrapedown | Cylinder 8 | SBF01129A-112513 | Scrapedown |  | 14 Mar 2019 09:22:56 |  | 14 Mar 2019 11:41:48 | 21650.07 | 113.19 | PPM | 1338.71 | 11.94 | PPM |  |  |  | 92.23 | 3.29 | PPM | 208.56 | 6.42 | PPM | 21.13 | 4.3 | PPM | 3.23 | 1.04 | PPM | 8.9 | 2.34 | PPM | 29257.92 | 90.16 | PPM | 94.58 | 3.32 | PPM
Maren Maersk | Lubrication Oil | Scrapedown | Cylinder 8 | SBF01129A-112525 | Scrapedown |  | 22 Mar 2019 08:44:15 |  | 23 Mar 2019 01:49:57 | 20527.06 | 112.79 | PPM | 1448.47 | 12.73 | PPM |  |  |  | 121.67 | 3.55 | PPM | 230.66 | 7.08 | PPM | 24.68 | 4.56 | PPM | 3.26 | 1.11 | PPM | 9 | 2.53 | PPM | 30055.16 | 93.09 | PPM | 118.4 | 3.87 | PPM |  |  |  | 0.8 | 0 | g/kWhr
Maren Maersk | Lubrication Oil | Scrapedown | Cylinder 8 | SBF01129A-112541 | Scrapedown |  | 06 Apr 2019 05:13:25 |  | 06 Apr 2019 06:18:53 | 11078.07 | 80.36 | PPM | 155.36 | 4.2 | PPM |  |  |  | 40.86 | 2.78 | PPM | 39.94 | 3.22 | PPM | 10.96 | 2.5 | PPM | 2.26 | 0.99 | PPM | 7.75 | 1.81 | PPM | 26577.51 | 81.7 | PPM | 79.84 | 3.04 | PPM
Maren Maersk | Lubrication Oil | Scrapedown | Cylinder 8 | SBF01129A-112554 | Scrapedown |  | 12 Apr 2019 02:17:05 |  | 12 Apr 2019 03:41:37 | 18405.09 | 103.71 | PPM | 842.15 | 9.35 | PPM |  |  |  | 86.27 | 3.17 | PPM | 155.15 | 5.47 | PPM | 15.42 | 3.61 | PPM | 3.78 | 1.04 | PPM | 8.68 | 2.14 | PPM | 28138.23 | 86.84 | PPM | 108.69 | 3.44 | PPM
Maren Maersk | Lubrication Oil | Scrapedown | Cylinder 8 | SBF01129A-112570 | Scrapedown |  | 19 Apr 2019 19:33:00 |  | 19 Apr 2019 21:57:12 | 17964.82 | 104.42 | PPM | 778.37 | 9.14 | PPM |  |  |  | 76.24 | 3.16 | PPM | 154.98 | 5.76 | PPM | 17.9 | 3.61 | PPM | 2.15 | 1.02 | PPM | 6.26 | 2.18 | PPM | 27707.66 | 87.68 | PPM | 101.28 | 3.51 | PPM
Maren Maersk | Lubrication Oil | Scrapedown | Cylinder 8 | SBF01129A-112586 | Scrapedown |  | 25 Apr 2019 20:19:05 |  | 25 Apr 2019 22:47:36 | 17798.4 | 102.63 | PPM | 710.18 | 8.63 | PPM |  |  |  | 133.27 | 3.44 | PPM | 113.7 | 4.92 | PPM | 20.2 | 3.49 | PPM | 3.36 | 1.05 | PPM | 7.81 | 2.06 | PPM | 27529.73 | 86.24 | PPM | 82.42 | 3.13 | PPM
Maren Maersk | Lubrication Oil | Scrapedown | Cylinder 8 | SBF01129A-115003 | Scrapedown |  | 01 May 2019 16:58:51 |  | 01 May 2019 18:18:00 | 17037.6 | 101.49 | PPM | 901.44 | 9.81 | PPM |  |  |  | 59.41 | 3.05 | PPM | 144.52 | 5.61 | PPM | 10.18 | 3.69 | PPM | 3.57 | 1.09 | PPM | 8.21 | 2.21 | PPM | 28414.16 | 88.27 | PPM | 85.68 | 3.27 | PPM
Maren Maersk | Lubrication Oil | Scrapedown | Cylinder 8 | SBF01129A-115014 | Scrapedown |  | 20 May 2019 13:33:36 |  | 20 May 2019 15:22:32 | 17828.07 | 101.28 | PPM | 739.12 | 8.53 | PPM |  |  |  | 104.96 | 3.18 | PPM | 194.05 | 6.05 | PPM | 17.37 | 3.39 | PPM | 2.75 | 0.99 | PPM | 7.87 | 2.22 | PPM | 24795.85 | 80.73 | PPM | 123.98 | 3.66 | PPM
Maren Maersk | Lubrication Oil | Scrapedown | Cylinder 8 | SBF01129A-115028 | Scrapedown |  | 28 May 2019 08:09:33 |  | 28 May 2019 10:06:15 | 17024.92 | 98.36 | PPM | 554.96 | 7.43 | PPM |  |  |  | 118.85 | 3.25 | PPM | 186.21 | 5.84 | PPM | 21.53 | 3.2 | PPM | 3.15 | 0.99 | PPM | 9.71 | 2.22 | PPM | 25862.79 | 81.68 | PPM | 115.2 | 3.48 | PPM
Maren Maersk | Lubrication Oil | Scrapedown | Cylinder 8 | SBF01129A-115042 | Scrapedown |  | 07 Jun 2019 06:05:56 |  | 07 Jun 2019 07:45:52 | 15589.27 | 95.08 | PPM | 364.45 | 6.09 | PPM |  |  |  | 123.28 | 3.26 | PPM | 119.12 | 4.91 | PPM | 12.4 | 2.84 | PPM | 2.03 | 0.97 | PPM | 6.56 | 2 | PPM | 24422.25 | 79.73 | PPM | 109.94 | 3.48 | PPM
Maren Maersk | Lubrication Oil | Scrapedown | Cylinder 8 | SBF01129A-115056 | Scrapedown |  | 24 Jun 2019 05:15:56 |  | 24 Jun 2019 05:16:53 | 19408.51 | 106.52 | PPM | 943 | 9.73 | PPM |  |  |  | 97.14 | 3.19 | PPM | 190.09 | 6 | PPM | 17.46 | 3.69 | PPM | 3.23 | 1.01 | PPM | 8.05 | 2.22 | PPM | 25309.91 | 82.71 | PPM | 113.32 | 3.51 | PPM
Maren Maersk | Lubrication Oil | Scrapedown | Cylinder 8 | SBF01129A-115073 | Scrapedown |  | 28 Jun 2019 00:56:47 |  | 28 Jun 2019 00:57:42 | 20361.13 | 111.96 | PPM | 1054.63 | 10.64 | PPM |  |  |  | 112.21 | 3.4 | PPM | 192.08 | 6.29 | PPM | 21.41 | 3.99 | PPM | 2.93 | 1.05 | PPM | 6.03 | 2.25 | PPM | 26421.92 | 87.01 | PPM | 107.96 | 3.58 | PPM
Maren Maersk | Lubrication Oil | Scrapedown | Cylinder 8 | SBF01129A-115087 | Scrapedown |  | 04 Jul 2019 19:26:52 |  | 04 Jul 2019 19:27:45 | 19776.87 | 110.22 | PPM | 1051.68 | 10.67 | PPM |  |  |  | 113.21 | 3.42 | PPM | 194.18 | 6.45 | PPM | 15.44 | 3.95 | PPM | 4.39 | 1.13 | PPM | 6.91 | 2.33 | PPM | 27602.89 | 88.63 | PPM | 96.5 | 3.47 | PPM
Maren Maersk | Lubrication Oil | Scrapedown | Cylinder 8 | SBF01129A-118601 | Scrapedown |  | 09 Jul 2019 20:08:06 |  | 09 Jul 2019 20:09:12 | 19810.55 | 110.51 | PPM | 1271.69 | 11.76 | PPM |  |  |  | 134.14 | 3.56 | PPM | 215.89 | 6.67 | PPM | 20.2 | 4.26 | PPM | 3.14 | 1.06 | PPM | 6.57 | 2.34 | PPM | 28118.94 | 89.59 | PPM | 95.25 | 3.41 | PPM
Maren Maersk | Lubrication Oil | Scrapedown | Cylinder 8 | SBF01129A-118618 | Scrapedown |  | 15 Jul 2019 17:28:40 |  | 15 Jul 2019 17:29:28 | 17462.26 | 102.86 | PPM | 900.2 | 9.71 | PPM |  |  |  | 133.22 | 3.46 | PPM | 236.48 | 6.84 | PPM | 18.7 | 3.73 | PPM | 2.79 | 1.03 | PPM | 7.77 | 2.39 | PPM | 26432.37 | 85.36 | PPM | 110.8 | 3.59 | PPM
Maren Maersk | Lubrication Oil | Scrapedown | Cylinder 8 | SBF01129A-118633 | Scrapedown |  | 29 Jul 2019 18:49:27 |  | 29 Jul 2019 19:06:54 | 14338.56 | 89.89 | PPM | 393.65 | 6.19 | PPM |  |  |  | 77.08 | 2.94 | PPM | 125.31 | 4.83 | PPM | 15.24 | 2.85 | PPM | 2.89 | 0.97 | PPM | 5.76 | 1.91 | PPM | 24244.9 | 77.9 | PPM | 112.31 | 3.38 | PPM
Maren Maersk | Lubrication Oil | Scrapedown | Cylinder 8 | SBF01129A-118646 | Scrapedown |  | 06 Aug 2019 14:34:43 |  | 06 Aug 2019 14:35:50 | 17667.96 | 102.52 | PPM | 777.5 | 8.93 | PPM |  |  |  | 128.06 | 3.38 | PPM | 257.99 | 7.05 | PPM | 16.6 | 3.51 | PPM | 2.27 | 0.99 | PPM | 7.15 | 2.41 | PPM | 25648.27 | 83.42 | PPM | 115.43 | 3.62 | PPM
Maren Maersk | Lubrication Oil | Scrapedown | Cylinder 8 | SBF01129A-118660 | Scrapedown |  | 13 Aug 2019 12:14:13 |  | 13 Aug 2019 12:14:59 | 17989.21 | 102.16 | PPM | 547.09 | 7.42 | PPM |  |  |  | 300.73 | 4.14 | PPM | 190.01 | 5.97 | PPM | 24.64 | 3.24 | PPM | 3.74 | 1.03 | PPM | 9.99 | 2.26 | PPM | 24818.13 | 81.13 | PPM | 99.4 | 3.29 | PPM
Maren Maersk | Lubrication Oil | Scrapedown | Cylinder 8 | SBF01129A-118686 | Scrapedown |  | 28 Aug 2019 05:36:36 |  | 28 Aug 2019 06:46:30 | 17169.53 | 100.05 | PPM | 644.48 | 8.06 | PPM |  |  |  | 123.76 | 3.31 | PPM | 224.45 | 6.51 | PPM | 20.01 | 3.33 | PPM | 3.13 | 1.01 | PPM | 9.21 | 2.35 | PPM | 25428.6 | 82.08 | PPM | 110.3 | 3.49 | PPM
Maren Maersk | Lubrication Oil | Scrapedown | Cylinder 8 | SBF01129A-118673 | Scrapedown |  | 20 Aug 2019 09:16:31 |  | 20 Aug 2019 09:17:21 | 18045.17 | 104.27 | PPM | 620.79 | 7.99 | PPM |  |  |  | 278.33 | 4.1 | PPM | 221.01 | 6.55 | PPM | 23.87 | 3.37 | PPM | 4.06 | 1.07 | PPM | 10.49 | 2.41 | PPM | 23914.04 | 81.17 | PPM | 107.02 | 3.49 | PPM
Maren Maersk | Lubrication Oil | Scrapedown | Cylinder 9 | SBF01129A-018918 | Scrapedown |  | 21 Aug 2014 22:09:13 |  | 22 Aug 2014 00:37:57 | 13020.56 | 83.86 | PPM | 64.22 | 2.75 | PPM |  |  |  | 109.47 | 2.88 | PPM | 54.49 | 3.19 | PPM | 16.25 | 2.2 | PPM | 1.92 | 0.86 | PPM | 6.17 | 1.63 | PPM | 16892.19 | 63.36 | PPM | 250.83 | 4.61 | PPM |  |  |  | 0.7 | 0 | g/kWhr
Maren Maersk | Lubrication Oil | Scrapedown | Cylinder 9 | SBF01129A-018931 | Scrapedown |  | 26 Sep 2014 07:21:07 |  | 27 Sep 2014 08:40:44 | 12001.35 | 80.41 | PPM | 42.51 | 2.44 | PPM |  |  |  | 58.17 | 2.63 | PPM | 37.92 | 2.76 | PPM | 10 | 2.1 | PPM | 1.64 | 0.83 | PPM | 5 | 1.52 | PPM | 18381.79 | 65.71 | PPM | 239.78 | 4.46 | PPM |  |  |  | 0.75 | 0 | g/kWhr
Maren Maersk | Lubrication Oil | Scrapedown | Cylinder 9 | SBF01129A-018944 | Scrapedown |  | 17 Oct 2014 14:07:03 |  | 17 Oct 2014 14:10:39 | 12279.75 | 81.36 | PPM | 66.97 | 2.8 | PPM |  |  |  | 119.34 | 2.94 | PPM | 47.78 | 3.02 | PPM | 24.86 | 2.31 | PPM | 2.39 | 0.87 | PPM | 5.93 | 1.6 | PPM | 18166.49 | 65.4 | PPM | 250.93 | 4.58 | PPM |  |  |  | 0.65 | 0 | g/kWhr
Maren Maersk | Lubrication Oil | Scrapedown | Cylinder 9 | SBF01129A-018956 | Scrapedown |  | 31 Oct 2014 12:46:05 |  | 01 Nov 2014 09:29:14 | 13721.82 | 86.55 | PPM | 64.06 | 2.83 | PPM |  |  |  | 77.8 | 2.8 | PPM | 47.66 | 3.04 | PPM | 14.29 | 2.24 | PPM | 2.42 | 0.88 | PPM | 4.7 | 1.56 | PPM | 20081.14 | 69.66 | PPM | 233.29 | 4.46 | PPM |  |  |  | 0.65 | 0 | g/kWhr
Maren Maersk | Lubrication Oil | Scrapedown | Cylinder 9 | SBF01129A-018983 | Scrapedown |  | 13 Dec 2014 04:06:31 |  | 13 Dec 2014 06:20:19 | 19914.6 | 106.3 | PPM | 192.86 | 4.67 | PPM |  |  |  | 256.51 | 3.97 | PPM | 63.57 | 3.75 | PPM | 17.78 | 2.68 | PPM | 3.51 | 1.03 | PPM | 10.16 | 1.96 | PPM | 27112.69 | 84.55 | PPM | 204.35 | 4.61 | PPM |  |  |  | 0.8 | 0 | g/kWhr
Maren Maersk | Lubrication Oil | Scrapedown | Cylinder 9 | SBF01129A-018997 | Scrapedown |  | 26 Dec 2014 09:05:54 |  | 26 Dec 2014 10:54:41 | 13013.06 | 83.51 | PPM | 69.31 | 2.85 | PPM |  |  |  | 65.07 | 2.68 | PPM | 53.72 | 3.22 | PPM | 18.28 | 2.25 | PPM | 1.91 | 0.87 | PPM | 3.94 | 1.58 | PPM | 19007.92 | 66.94 | PPM | 248.67 | 4.65 | PPM |  |  |  | 0.75 | 0 | g/kWhr
Maren Maersk | Lubrication Oil | Scrapedown | Cylinder 9 | SBF01129A-015572 | Scrapedown |  | 27 Jan 2015 08:11:45 |  | 27 Jan 2015 08:26:30 | 11440.15 | 78.1 | PPM | 44.94 | 2.45 | PPM |  |  |  | 53.58 | 2.57 | PPM | 33.82 | 2.66 | PPM | 14.79 | 2.14 | PPM | 2.1 | 0.86 | PPM | 4.21 | 1.49 | PPM | 17721.97 | 64.01 | PPM | 257.25 | 4.62 | PPM |  |  |  | 0.85 | 0 | g/kWhr
Maren Maersk | Lubrication Oil | Scrapedown | Cylinder 9 | SBF01129A-015584 | Scrapedown |  | 05 Feb 2015 06:30:51 |  | 05 Feb 2015 07:50:20 | 12840.78 | 86.12 | PPM | 51.41 | 2.65 | PPM |  |  |  | 71.36 | 2.78 | PPM | 41.35 | 3.2 | PPM | 17.1 | 2.26 | PPM | 1.78 | 0.95 | PPM | 4.39 | 1.71 | PPM | 17081.49 | 65.85 | PPM | 290.78 | 5.49 | PPM |  |  |  | 0.75 | 0 | g/kWhr
Maren Maersk | Lubrication Oil | Scrapedown | Cylinder 9 | SBF0111B9-056009 | Scrapedown |  | 01 Mar 2015 23:54:51 |  | 02 Mar 2015 01:51:06 | 12117.24 | 81.45 | PPM | 36.65 | 2.31 | PPM |  |  |  | 157.59 | 3.06 | PPM | 28.22 | 2.51 | PPM | 15.38 | 2.11 | PPM | 1.76 | 0.84 | PPM | 7.96 | 1.6 | PPM | 14617.18 | 59.11 | PPM | 237.3 | 4.46 | PPM |  |  |  | 0.7 | 0 | g/kWhr
Maren Maersk | Lubrication Oil | Scrapedown | Cylinder 9 | SBF01129A-015597 | Scrapedown |  | 15 Apr 2015 01:32:51 |  | 15 Apr 2015 03:40:22 | 21370.22 | 110.54 | PPM | 562.95 | 7.46 | PPM |  |  |  | 217.96 | 3.74 | PPM | 110.47 | 4.61 | PPM | 12.65 | 3.11 | PPM | 4.35 | 1.04 | PPM | 14.37 | 2.18 | PPM | 23298.63 | 79.1 | PPM | 227.31 | 4.76 | PPM |  |  |  | 0.75 | 0 | g/kWhr
Maren Maersk | Lubrication Oil | Scrapedown | Cylinder 9 | SBF01129A-015610 | Scrapedown |  | 16 May 2015 09:29:04 |  | 16 May 2015 11:37:38 | 12556.25 | 82.03 | PPM | 85.18 | 3.03 | PPM |  |  |  | 61.79 | 2.64 | PPM | 54.82 | 3.18 | PPM | 16.49 | 2.23 | PPM | 2.35 | 0.87 | PPM | 5.29 | 1.6 | PPM | 17917.28 | 64.87 | PPM | 246.96 | 4.56 | PPM |  |  |  | 0.8 | 0 | g/kWhr
Maren Maersk | Lubrication Oil | Scrapedown | Cylinder 9 | SBW280707-201509 | Scrapedown |  | 07 Jul 2015 01:40:32 |  | 07 Jul 2015 04:20:01 | 12385.31 | 82.15 | PPM | 68.26 | 2.85 | PPM |  |  |  | 55.18 | 2.64 | PPM | 47.85 | 3.1 | PPM | 13.33 | 2.21 | PPM | 1.92 | 0.88 | PPM | 3.5 | 1.55 | PPM | 19069.82 | 67.42 | PPM | 250.33 | 4.7 | PPM |  |  |  | 0.8 | 0 | g/kWhr
Maren Maersk | Lubrication Oil | Scrapedown | Cylinder 9 | SBW320808-201509 | Scrapedown |  | 10 Aug 2015 03:15:30 |  | 10 Aug 2015 06:36:32 | 20347.96 | 108.25 | PPM | 483.25 | 7 | PPM |  |  |  | 298.58 | 4.13 | PPM | 94.1 | 4.3 | PPM | 14.8 | 3.06 | PPM | 2.59 | 0.96 | PPM | 12.34 | 2.07 | PPM | 24528.8 | 81.12 | PPM | 215.75 | 4.63 | PPM |  |  |  | 0.82 | 0 | g/kWhr
Maren Maersk | Lubrication Oil | Scrapedown | Cylinder 9 | SBW381909-201509 | Scrapedown |  | 19 Sep 2015 13:54:56 |  | 28 Sep 2015 14:11:40 | 10959.03 | 79.31 | PPM | 82.82 | 2.98 | PPM |  |  |  | 272.79 | 3.55 | PPM | 55.06 | 3.22 | PPM | 15.94 | 2.2 | PPM | 9.61 | 1.13 | PPM | 12.51 | 1.84 | PPM | 12882.73 | 56.49 | PPM | 227.8 | 4.44 | PPM |  |  |  | 0.8 | 0 | g/kWhr
Maren Maersk | Lubrication Oil | Scrapedown | Cylinder 9 | SBW432010-201509 | Scrapedown |  | 20 Oct 2015 09:17:48 |  | 20 Oct 2015 11:06:17 | 12544.69 | 84.04 | PPM | 89.94 | 3.14 | PPM |  |  |  | 64.59 | 2.69 | PPM | 60.24 | 3.4 | PPM | 14.17 | 2.25 | PPM | 2.12 | 0.89 | PPM | 4.73 | 1.64 | PPM | 16653.42 | 64.11 | PPM | 252.69 | 4.74 | PPM |  |  |  | 0.8 | 0 | g/kWhr
Maren Maersk | Lubrication Oil | Scrapedown | Cylinder 9 | SBW471811-201509 | Scrapedown |  | 18 Nov 2015 21:37:25 |  | 19 Nov 2015 01:25:29 | 12635.75 | 82.24 | PPM | 76.44 | 2.88 | PPM |  |  |  | 65.39 | 2.62 | PPM | 52.39 | 3.02 | PPM | 10.36 | 2.12 | PPM | 2.41 | 0.84 | PPM | 4.74 | 1.52 | PPM | 15951.84 | 61.21 | PPM | 254.7 | 4.47 | PPM |  |  |  | 0.8 | 0 | g/kWhr
Maren Maersk | Lubrication Oil | Scrapedown | Cylinder 9 | SBF0111B9-056023 | Scrapedown |  | 10 Dec 2015 04:20:31 |  | 11 Dec 2015 01:00:24 | 12336.87 | 81.26 | PPM | 62.43 | 2.68 | PPM |  |  |  | 54.91 | 2.55 | PPM | 46.68 | 2.93 | PPM | 8.87 | 2.07 | PPM | 1.88 | 0.83 | PPM | 4.4 | 1.51 | PPM | 15721.38 | 60.68 | PPM | 254.28 | 4.53 | PPM |  |  |  | 0.8 | 0 | g/kWhr
Maren Maersk | Lubrication Oil | Scrapedown | Cylinder 9 | SBF0111B9-056037 | Scrapedown |  | 24 Jan 2016 09:15:27 |  | 24 Jan 2016 10:51:31 | 12112.02 | 81.04 | PPM | 83.74 | 3.03 | PPM |  |  |  | 51.1 | 2.59 | PPM | 52.07 | 3.13 | PPM | 14.39 | 2.22 | PPM | 2.46 | 0.88 | PPM | 5.16 | 1.59 | PPM | 18028.25 | 65.32 | PPM | 256.95 | 4.66 | PPM
Maren Maersk | Lubrication Oil | Scrapedown | Cylinder 9 | SBF0111B9-056050 | Scrapedown |  | 23 Feb 2016 04:29:12 |  | 23 Feb 2016 06:07:09 | 20298.99 | 108.74 | PPM | 594.32 | 7.86 | PPM |  |  |  | 205.89 | 3.79 | PPM | 124.47 | 4.88 | PPM | 26.15 | 3.38 | PPM | 3.61 | 1.02 | PPM | 11.53 | 2.14 | PPM | 26544.93 | 84.85 | PPM | 228.09 | 4.79 | PPM
Maren Maersk | Lubrication Oil | Scrapedown | Cylinder 9 | SBF0111B9-056063 | Scrapedown |  | 29 Mar 2016 11:08:19 |  | 30 Mar 2016 09:12:40 | 25071.17 | 121.95 | PPM | 288.3 | 5.9 | PPM |  |  |  | 401.04 | 4.87 | PPM | 100.43 | 4.7 | PPM | 24.31 | 3.08 | PPM | 5.36 | 1.15 | PPM | 10.04 | 2.13 | PPM | 31656.56 | 95.11 | PPM | 199.55 | 4.73 | PPM
Maren Maersk | Lubrication Oil | Scrapedown | Cylinder 9 | SBF0111B9-056076 | Scrapedown |  | 24 Apr 2016 08:05:29 |  | 25 Apr 2016 09:24:17 | 25730.28 | 123.97 | PPM | 271.06 | 5.75 | PPM |  |  |  | 346.86 | 4.65 | PPM | 79.75 | 4.27 | PPM | 21.57 | 3.03 | PPM | 4.01 | 1.09 | PPM | 12.16 | 2.14 | PPM | 31198.83 | 94.98 | PPM | 201.06 | 4.75 | PPM |  |  |  | 0.8 | 0 | g/kWhr
Maren Maersk | Lubrication Oil | Scrapedown | Cylinder 9 | SBF0111B9-056102 | Scrapedown |  | 17 Jun 2016 08:37:55 |  | 17 Jun 2016 10:35:48 | 27799.43 | 129.9 | PPM | 368.5 | 6.83 | PPM |  |  |  | 282.2 | 4.51 | PPM | 135.24 | 5.54 | PPM | 20.8 | 3.28 | PPM | 3.13 | 1.1 | PPM | 8.51 | 2.25 | PPM | 35268.38 | 102.5 | PPM | 187.16 | 4.76 | PPM |  |  |  | 0.85 | 0 | g/kWhr
Maren Maersk | Lubrication Oil | Scrapedown | Cylinder 9 | SBF0111B9-056089 | Scrapedown |  | 24 May 2016 12:48:15 |  | 25 May 2016 14:06:24 | 20178.72 | 110.25 | PPM | 546.47 | 7.87 | PPM |  |  |  | 473.6 | 5.14 | PPM | 248.71 | 7.09 | PPM | 34.51 | 3.54 | PPM | 6.72 | 1.21 | PPM | 18.92 | 2.78 | PPM | 30823.51 | 92.85 | PPM | 220.9 | 5.02 | PPM |  |  |  | 0.8 | 0 | g/kWhr
Maren Maersk | Lubrication Oil | Scrapedown | Cylinder 9 | SBF0111B9-056115 | Scrapedown |  | 22 Jun 2016 08:39:25 |  | 22 Jun 2016 14:24:20 | 23891.43 | 119.78 | PPM | 240.55 | 5.52 | PPM |  |  |  | 546.91 | 5.52 | PPM | 80.39 | 4.34 | PPM | 28.89 | 3.11 | PPM | 4.12 | 1.11 | PPM | 10.66 | 2.12 | PPM | 33437.14 | 97.9 | PPM | 177.23 | 4.53 | PPM |  |  |  | 0.8 | 0 | g/kWhr
Maren Maersk | Lubrication Oil | Scrapedown | Cylinder 9 | SBF01129A-015617 | Scrapedown |  | 29 Jun 2016 05:47:28 |  | 29 Jun 2016 06:13:46 | 19567.23 | 106.85 | PPM | 123.3 | 4.05 | PPM |  |  |  | 104.23 | 3.35 | PPM | 46.29 | 3.55 | PPM | 14.6 | 2.65 | PPM | 3.23 | 1.09 | PPM | 7.71 | 1.92 | PPM | 32807.35 | 94.2 | PPM | 180.13 | 4.6 | PPM |  |  |  | 1 | 0 | g/kWhr
Maren Maersk | Lubrication Oil | Scrapedown | Cylinder 9 | SBF0111B9-056127 | Scrapedown |  | 15 Jul 2016 08:55:31 |  | 15 Jul 2016 13:43:30 | 23823.81 | 118.77 | PPM | 285.21 | 5.87 | PPM |  |  |  | 249.95 | 4.19 | PPM | 104.2 | 4.8 | PPM | 19.24 | 3.01 | PPM | 3.49 | 1.08 | PPM | 8.96 | 2.12 | PPM | 32126.47 | 95.35 | PPM | 194.34 | 4.7 | PPM |  |  |  | 0.85 | 0 | g/kWhr
Maren Maersk | Lubrication Oil | Scrapedown | Cylinder 9 | SBF01129A-070509 | Scrapedown |  | 24 Aug 2016 11:24:08 |  | 24 Aug 2016 09:56:45 | 25395.01 | 125.33 | PPM | 418.8 | 7.37 | PPM |  |  |  | 213.84 | 4.23 | PPM | 159.89 | 6.08 | PPM | 29.25 | 3.51 | PPM | 4.19 | 1.17 | PPM | 12.26 | 2.49 | PPM | 37507.54 | 105.85 | PPM | 212.35 | 5.15 | PPM |  |  |  | 1.1 | 0 | g/kWhr
Maren Maersk | Lubrication Oil | Scrapedown | Cylinder 9 | SBF01129A-070522 | Scrapedown |  | 06 Sep 2016 13:13:52 |  | 06 Sep 2016 15:33:22 | 25483.53 | 125.44 | PPM | 453.31 | 7.58 | PPM |  |  |  | 169.21 | 3.95 | PPM | 159.76 | 6.03 | PPM | 23.62 | 3.47 | PPM | 3.49 | 1.13 | PPM | 7.19 | 2.31 | PPM | 35992.67 | 103.65 | PPM | 206.9 | 5.04 | PPM |  |  |  | 0.8 | 0 | g/kWhr
Maren Maersk | Lubrication Oil | Scrapedown | Cylinder 9 | SBF01129A-015627 | Scrapedown |  | 24 Sep 2016 09:29:22 |  | 24 Sep 2016 11:02:02 | 26564.42 | 136.23 | PPM | 471.38 | 8.28 | PPM |  |  |  | 291.99 | 4.92 | PPM | 156.53 | 5.89 | PPM | 30.18 | 3.83 | PPM | 5.15 | 1.18 | PPM | 9.15 | 2.33 | PPM | 37101.65 | 112.3 | PPM | 182.65 | 4.69 | PPM |  |  |  | 0.85 | 0 | g/kWhr
Maren Maersk | Lubrication Oil | Scrapedown | Cylinder 9 | SBF01129A-015632 | Scrapedown |  | 27 Sep 2016 11:46:12 |  | 27 Sep 2016 12:02:36 | 25420.72 | 130.79 | PPM | 505.71 | 8.31 | PPM |  |  |  | 299.21 | 4.82 | PPM | 196.65 | 6.49 | PPM | 42.63 | 3.91 | PPM | 5.79 | 1.2 | PPM | 11.48 | 2.49 | PPM | 35481.98 | 107.36 | PPM | 192.56 | 4.78 | PPM |  |  |  | 0.9 | 0 | g/kWhr
Maren Maersk | Lubrication Oil | Scrapedown | Cylinder 9 | SBF01129A-015642 | Scrapedown |  | 11 Oct 2016 09:24:19 |  | 11 Oct 2016 14:19:13 | 28369.98 | 130.91 | PPM | 398.04 | 6.96 | PPM |  |  |  | 574.73 | 5.66 | PPM | 158.4 | 5.89 | PPM | 31.7 | 3.39 | PPM | 3.04 | 1.08 | PPM | 12.56 | 2.43 | PPM | 32156.65 | 97.73 | PPM | 199.68 | 4.87 | PPM |  |  |  | 0.85 | 0 | g/kWhr
Maren Maersk | Lubrication Oil | Scrapedown | Cylinder 9 | SBF01129A-015648 | Scrapedown |  | 12 Oct 2016 08:31:39 |  | 12 Oct 2016 08:45:33 | 24249.68 | 121.15 | PPM | 314.57 | 6.23 | PPM |  |  |  | 246.52 | 4.24 | PPM | 117.82 | 5 | PPM | 23.91 | 3.16 | PPM | 3.21 | 1.05 | PPM | 9.44 | 2.15 | PPM | 32934.5 | 97.75 | PPM | 191.98 | 4.62 | PPM |  |  |  | 1.3 | 0 | g/kWhr
Maren Maersk | Lubrication Oil | Scrapedown | Cylinder 9 | SBF01129A-015654 | Scrapedown |  | 13 Oct 2016 09:56:25 |  | 13 Oct 2016 10:18:01 | 22928.2 | 116.96 | PPM | 290.3 | 5.95 | PPM |  |  |  | 169.85 | 3.8 | PPM | 113.41 | 5.12 | PPM | 19.35 | 3.04 | PPM | 2.53 | 1.07 | PPM | 7.97 | 2.17 | PPM | 32988.11 | 96.7 | PPM | 207.75 | 4.99 | PPM |  |  |  | 1.3 | 0 | g/kWhr
Maren Maersk | Lubrication Oil | Scrapedown | Cylinder 9 | SBF01129A-015666 | Scrapedown |  | 21 Oct 2016 12:25:08 |  | 21 Oct 2016 13:28:38 | 24515.79 | 126.31 | PPM | 313.29 | 6.42 | PPM |  |  |  | 187.45 | 4.06 | PPM | 114.55 | 4.93 | PPM | 17.19 | 3.18 | PPM | 3.74 | 1.07 | PPM | 7.53 | 2.07 | PPM | 31931.59 | 99.92 | PPM | 190.35 | 4.6 | PPM |  |  |  | 0.9 | 0 | g/kWhr
Maren Maersk | Lubrication Oil | Scrapedown | Cylinder 9 | SBF01129A-015675 | Scrapedown |  | 04 Nov 2016 14:11:13 |  | 04 Nov 2016 15:30:30 | 27098.79 | 128.18 | PPM | 369.8 | 6.73 | PPM |  |  |  | 350.27 | 4.75 | PPM | 143.09 | 5.68 | PPM | 20.94 | 3.23 | PPM | 3.65 | 1.12 | PPM | 10.42 | 2.35 | PPM | 32369.99 | 97.91 | PPM | 201.12 | 4.93 | PPM |  |  |  | 0.85 | 0 | g/kWhr
Maren Maersk | Lubrication Oil | Scrapedown | Cylinder 9 | SBF01129A-015684 | Scrapedown |  | 05 Nov 2016 09:12:11 |  | 05 Nov 2016 09:19:12 | 25401.05 | 123.91 | PPM | 379.59 | 6.82 | PPM |  |  |  | 258.99 | 4.32 | PPM | 139.9 | 5.51 | PPM | 20.98 | 3.24 | PPM | 4.05 | 1.11 | PPM | 10.05 | 2.28 | PPM | 33367.25 | 98.71 | PPM | 205.82 | 4.88 | PPM
Maren Maersk | Lubrication Oil | Scrapedown | Cylinder 9 | SBF01129A-015689 | Scrapedown |  | 11 Nov 2016 09:11:44 |  | 11 Nov 2016 10:44:33 | 29187.32 | 133.8 | PPM | 393.37 | 7.1 | PPM |  |  |  | 327.88 | 4.77 | PPM | 141.16 | 5.68 | PPM | 24.42 | 3.39 | PPM | 2.86 | 1.09 | PPM | 12.39 | 2.41 | PPM | 35397.51 | 103.66 | PPM | 189.6 | 4.82 | PPM |  |  |  | 0.9 | 0 | g/kWhr
Maren Maersk | Lubrication Oil | Scrapedown | Cylinder 9 | SBF01129A-015706 | Scrapedown |  | 09 Dec 2016 11:12:55 |  | 09 Dec 2016 12:26:57 | 25266.23 | 124.88 | PPM | 312.34 | 6.39 | PPM |  |  |  | 172.66 | 3.97 | PPM | 116.77 | 5.26 | PPM | 21.34 | 3.22 | PPM | 3.06 | 1.11 | PPM | 9.55 | 2.26 | PPM | 36384.99 | 104.13 | PPM | 194.3 | 4.9 | PPM
Maren Maersk | Lubrication Oil | Scrapedown | Cylinder 9 | SBF01129A-015711 | Scrapedown |  | 16 Dec 2016 10:32:28 |  | 16 Dec 2016 10:33:27 | 22421.99 | 116.78 | PPM | 218.09 | 5.35 | PPM |  |  |  | 114.9 | 3.56 | PPM | 83.1 | 4.57 | PPM | 17.88 | 2.97 | PPM | 1.63 | 1.05 | PPM | 7.02 | 2.07 | PPM | 35476.69 | 101.07 | PPM | 192.75 | 4.89 | PPM
Maren Maersk | Lubrication Oil | Scrapedown | Cylinder 9 | SBF01129A-015720 | Scrapedown |  | 23 Dec 2016 11:25:31 |  | 23 Dec 2016 13:10:57 | 22225.4 | 116.65 | PPM | 276.02 | 6 | PPM |  |  |  | 112.54 | 3.59 | PPM | 104.79 | 5.05 | PPM | 17.55 | 3.09 | PPM | 2.77 | 1.11 | PPM | 7.51 | 2.17 | PPM | 36866.72 | 103.28 | PPM | 205.33 | 5.05 | PPM
Maren Maersk | Lubrication Oil | Scrapedown | Cylinder 9 | SBF01129A-015733 | Scrapedown |  | 23 Jan 2017 07:18:49 |  | 23 Jan 2017 08:30:38 | 23641.46 | 119.53 | PPM | 145.12 | 4.47 | PPM |  |  |  | 126.63 | 3.61 | PPM | 58.35 | 3.88 | PPM | 11.15 | 2.73 | PPM | 3.33 | 1.1 | PPM | 7.65 | 1.97 | PPM | 34388.21 | 99.65 | PPM | 173.88 | 4.55 | PPM
Maren Maersk | Lubrication Oil | Scrapedown | Cylinder 9 | SBF01129A-015746 | Scrapedown |  | 07 Feb 2017 14:10:49 |  | 08 Feb 2017 08:17:39 | 26822.75 | 127.56 | PPM | 265.53 | 5.84 | PPM |  |  |  | 109.82 | 3.54 | PPM | 101.02 | 4.86 | PPM | 10.21 | 2.95 | PPM | 3.47 | 1.11 | PPM | 9.37 | 2.17 | PPM | 34119.11 | 100.53 | PPM | 182.77 | 4.69 | PPM
Maren Maersk | Lubrication Oil | Scrapedown | Cylinder 9 | SBF01129A-070536 | Scrapedown |  | 14 Feb 2017 08:03:23 |  | 14 Feb 2017 10:52:23 | 25136.5 | 123.09 | PPM | 259.14 | 5.68 | PPM |  |  |  | 111.14 | 3.48 | PPM | 102.13 | 4.78 | PPM | 13.4 | 2.93 | PPM | 3.98 | 1.1 | PPM | 10.63 | 2.18 | PPM | 32086.15 | 96.64 | PPM | 193.08 | 4.71 | PPM
Maren Maersk | Lubrication Oil | Scrapedown | Cylinder 9 | SBF0111B9-056140 | Scrapedown |  | 09 Mar 2017 09:12:31 |  | 09 Mar 2017 09:13:38 | 27656.42 | 129.56 | PPM | 272.63 | 5.92 | PPM |  |  |  | 276.16 | 4.45 | PPM | 106.05 | 4.99 | PPM | 16.45 | 3.05 | PPM | 2.74 | 1.08 | PPM | 9.2 | 2.2 | PPM | 34098.12 | 100.75 | PPM | 182.1 | 4.7 | PPM
Maren Maersk | Lubrication Oil | Scrapedown | Cylinder 9 | SBF0111B9-056157 | Scrapedown |  | 20 Mar 2017 12:19:35 |  | 20 Mar 2017 12:25:30 | 27136.19 | 129.28 | PPM | 312.01 | 6.34 | PPM |  |  |  | 140.09 | 3.75 | PPM | 121.7 | 5.35 | PPM | 13.2 | 3.09 | PPM | 3.75 | 1.14 | PPM | 8.84 | 2.25 | PPM | 34409.53 | 101.82 | PPM | 181.98 | 4.75 | PPM
Maren Maersk | Lubrication Oil | Scrapedown | Cylinder 9 | SBF0111B9-056171 | Scrapedown |  | 04 Apr 2017 14:45:24 |  | 04 Apr 2017 14:46:18 | 25837.59 | 125.04 | PPM | 299.14 | 6.08 | PPM |  |  |  | 132.23 | 3.62 | PPM | 116.36 | 5.08 | PPM | 14.77 | 3.02 | PPM | 4.08 | 1.11 | PPM | 14.67 | 2.36 | PPM | 32072.01 | 97.03 | PPM | 197.79 | 4.79 | PPM
Maren Maersk | Lubrication Oil | Scrapedown | Cylinder 9 | SBF0111B9-056184 | Scrapedown |  | 25 Apr 2017 09:03:01 |  | 25 Apr 2017 10:45:49 | 25425.47 | 125.18 | PPM | 381.94 | 6.93 | PPM |  |  |  | 348.09 | 4.8 | PPM | 257.8 | 7.51 | PPM | 53.65 | 3.66 | PPM | 3.28 | 1.12 | PPM | 14.1 | 2.77 | PPM | 34034.59 | 100.63 | PPM | 185.16 | 4.8 | PPM
Maren Maersk | Lubrication Oil | Scrapedown | Cylinder 9 | SBF0111B9-056199 | Scrapedown |  | 08 May 2017 12:06:02 |  | 08 May 2017 13:21:42 | 29063.76 | 135.31 | PPM | 310.91 | 6.51 | PPM |  |  |  | 136.35 | 3.84 | PPM | 126.94 | 5.52 | PPM | 12.59 | 3.17 | PPM | 5.45 | 1.23 | PPM | 13.96 | 2.47 | PPM | 37285.94 | 107.84 | PPM | 206.05 | 5.1 | PPM
Maren Maersk | Lubrication Oil | Scrapedown | Cylinder 9 | SBF0111B9-056210 | Scrapedown |  | 23 May 2017 12:02:04 |  | 23 May 2017 13:08:15 | 25911.74 | 125.52 | PPM | 348.21 | 6.6 | PPM |  |  |  | 105.73 | 3.51 | PPM | 136.52 | 5.57 | PPM | 12.98 | 3.12 | PPM | 2.95 | 1.09 | PPM | 8.27 | 2.26 | PPM | 34179.93 | 100.42 | PPM | 210.05 | 5.03 | PPM
Maren Maersk | Lubrication Oil | Scrapedown | Cylinder 9 | SBF0111B9-056226 | Scrapedown |  | 27 May 2017 08:57:45 |  | 27 May 2017 10:44:51 | 29060.51 | 132.83 | PPM | 314.37 | 6.31 | PPM |  |  |  | 369.51 | 4.88 | PPM | 126.65 | 5.41 | PPM | 18.3 | 3.14 | PPM | 3.74 | 1.13 | PPM | 12.82 | 2.39 | PPM | 33376.84 | 100.11 | PPM | 187.53 | 4.79 | PPM
Maren Maersk | Lubrication Oil | Scrapedown | Cylinder 9 | SBF0111B9-056236 | Scrapedown |  | 07 Jun 2017 09:23:58 |  | 07 Jun 2017 12:05:05 | 24095.26 | 119.69 | PPM | 342.2 | 6.34 | PPM |  |  |  | 112.3 | 3.43 | PPM | 132.73 | 5.3 | PPM | 15.54 | 3.04 | PPM | 3.96 | 1.09 | PPM | 12.78 | 2.32 | PPM | 30744.86 | 93.6 | PPM | 222.63 | 5 | PPM
Maren Maersk | Lubrication Oil | Scrapedown | Cylinder 9 | SBF0111B9-056249 | Scrapedown |  | 23 Jun 2017 12:47:57 |  | 23 Jun 2017 14:07:37 | 25671.01 | 123.05 | PPM | 231.93 | 5.29 | PPM |  |  |  | 161.37 | 3.69 | PPM | 89.98 | 4.46 | PPM | 13.97 | 2.83 | PPM | 3.77 | 1.07 | PPM | 11.56 | 2.14 | PPM | 29861.29 | 92.39 | PPM | 199.49 | 4.71 | PPM |  |  |  | 0.8 | 0 | g/kWhr
Maren Maersk | Lubrication Oil | Scrapedown | Cylinder 9 | SBF0111B9-056263 | Scrapedown |  | 12 Jul 2017 12:15:27 |  | 12 Jul 2017 13:34:34 | 21166.92 | 109.96 | PPM | 227.6 | 4.96 | PPM |  |  |  | 131.16 | 3.32 | PPM | 82.78 | 4.09 | PPM | 13.03 | 2.65 | PPM | 2.08 | 0.94 | PPM | 7.86 | 1.9 | PPM | 24238.76 | 80.64 | PPM | 218.82 | 4.67 | PPM |  |  |  | 0.82 | 0 | g/kWhr
Maren Maersk | Lubrication Oil | Scrapedown | Cylinder 9 | SBF0111B9-056276 | Scrapedown |  | 19 Jul 2017 11:54:05 |  | 19 Jul 2017 13:16:18 | 21934.79 | 112.87 | PPM | 333.89 | 6.02 | PPM |  |  |  | 116.51 | 3.32 | PPM | 97.36 | 4.49 | PPM | 14.2 | 2.89 | PPM | 3.14 | 1.02 | PPM | 12.56 | 2.15 | PPM | 26346.86 | 84.99 | PPM | 222.95 | 4.84 | PPM |  |  |  | 0.82 | 0 | g/kWhr
Maren Maersk | Lubrication Oil | Scrapedown | Cylinder 9 | SBF0111B9-056290 | Scrapedown |  | 02 Aug 2017 10:13:11 |  | 02 Aug 2017 11:25:56 | 22731.93 | 114.91 | PPM | 396.33 | 6.52 | PPM |  |  |  | 152.87 | 3.52 | PPM | 106.17 | 4.74 | PPM | 16.23 | 3.01 | PPM | 3.42 | 1.05 | PPM | 10.37 | 2.14 | PPM | 26441.82 | 85.38 | PPM | 225.31 | 4.95 | PPM |  |  |  | 0.82 | 0 | g/kWhr
Maren Maersk | Lubrication Oil | Scrapedown | Cylinder 9 | SBF01129A-070543 | Scrapedown |  | 14 Aug 2017 11:19:45 |  | 14 Aug 2017 14:02:11 | 23810.72 | 118 | PPM | 359 | 6.29 | PPM |  |  |  | 149.29 | 3.54 | PPM | 102.97 | 4.63 | PPM | 14.66 | 2.97 | PPM | 3.97 | 1.06 | PPM | 9.68 | 2.08 | PPM | 26999.9 | 86.9 | PPM | 211.25 | 4.75 | PPM |  |  |  | 0.8 | 0 | g/kWhr
Maren Maersk | Lubrication Oil | Scrapedown | Cylinder 9 | SBF01129A-070556 | Scrapedown |  | 26 Aug 2017 13:20:18 |  | 27 Aug 2017 08:08:04 | 23867.66 | 118.33 | PPM | 389.49 | 6.58 | PPM |  |  |  | 107.63 | 3.33 | PPM | 106.52 | 4.69 | PPM | 13.1 | 3.02 | PPM | 3.82 | 1.05 | PPM | 8.91 | 2.06 | PPM | 28058.09 | 88.76 | PPM | 216.19 | 4.79 | PPM |  |  |  | 0.8 | 0 | g/kWhr
Maren Maersk | Lubrication Oil | Scrapedown | Cylinder 9 | SBF01129A-070570 | Scrapedown |  | 06 Sep 2017 10:57:52 |  | 06 Sep 2017 13:29:32 | 12991.34 | 169.51 | PPM | 433.67 | 12.93 | PPM |  |  |  | 93.87 | 6.06 | PPM | 130.78 | 9.45 | PPM | 19.65 | 5.9 | PPM | 9.41 | 2.33 | PPM | 13.08 | 4.15 | PPM | 26112.79 | 159.12 | PPM | 165.53 | 7.79 | PPM |  |  |  | 0.8 | 0 | g/kWhr
Maren Maersk | Lubrication Oil | Scrapedown | Cylinder 9 | SBF01129A-070583 | Scrapedown |  | 19 Sep 2017 11:54:21 |  | 19 Sep 2017 13:52:49 | 26205.5 | 126.26 | PPM | 494.44 | 7.75 | PPM |  |  |  | 217.19 | 4.14 | PPM | 165 | 5.97 | PPM | 22.89 | 3.46 | PPM | 3.84 | 1.11 | PPM | 13.26 | 2.46 | PPM | 33538.26 | 99.54 | PPM | 188.3 | 4.72 | PPM |  |  |  | 0.8 | 0 | g/kWhr
Maren Maersk | Lubrication Oil | Scrapedown | Cylinder 9 | SBF01129A-070596 | Scrapedown |  | 30 Sep 2017 08:39:47 |  | 30 Sep 2017 11:28:23 | 29242.9 | 134.09 | PPM | 435.58 | 7.44 | PPM |  |  |  | 130.4 | 3.72 | PPM | 142.62 | 5.69 | PPM | 15.39 | 3.34 | PPM | 3.9 | 1.13 | PPM | 6.56 | 2.22 | PPM | 35111.89 | 103.44 | PPM | 176.22 | 4.64 | PPM |  |  |  | 0.8 | 0 | g/kWhr
Maren Maersk | Lubrication Oil | Scrapedown | Cylinder 9 | SBF01129A-070611 | Scrapedown |  | 17 Oct 2017 12:16:22 |  | 17 Oct 2017 14:34:24 | 23867.26 | 118.65 | PPM | 350.33 | 6.3 | PPM |  |  |  | 92.61 | 3.26 | PPM | 104.67 | 4.65 | PPM | 13.16 | 2.97 | PPM | 3.98 | 1.06 | PPM | 8.11 | 2.03 | PPM | 28419.74 | 89.58 | PPM | 206.95 | 4.69 | PPM |  |  |  | 0.8 | 0 | g/kWhr
Maren Maersk | Lubrication Oil | Scrapedown | Cylinder 9 | SBF01129A-070621 | Scrapedown |  | 27 Oct 2017 13:48:19 |  | 27 Oct 2017 14:14:15 | 24169.48 | 118.92 | PPM | 279 | 5.56 | PPM |  |  |  | 432.5 | 4.77 | PPM | 87.97 | 4.29 | PPM | 19.28 | 2.88 | PPM | 2.52 | 0.98 | PPM | 13.78 | 2.15 | PPM | 25314.48 | 84.22 | PPM | 199.48 | 4.58 | PPM |  |  |  | 0.8 | 0 | g/kWhr
Maren Maersk | Lubrication Oil | Scrapedown | Cylinder 9 | SBF01129A-070630 | Scrapedown |  | 29 Oct 2017 14:38:02 |  | 29 Oct 2017 13:43:36 | 25674.9 | 125.16 | PPM | 489.49 | 7.6 | PPM |  |  |  | 313.5 | 4.54 | PPM | 149.58 | 5.8 | PPM | 16.03 | 3.32 | PPM | 3.52 | 1.11 | PPM | 10.45 | 2.36 | PPM | 30526.21 | 94.93 | PPM | 188.23 | 4.78 | PPM
Maren Maersk | Lubrication Oil | Scrapedown | Cylinder 9 | SBF01129A-070643 | Scrapedown |  | 15 Nov 2017 09:26:11 |  | 15 Nov 2017 10:52:56 | 27761.19 | 129.59 | PPM | 480.07 | 7.59 | PPM |  |  |  | 170.17 | 3.86 | PPM | 150.51 | 5.7 | PPM | 12.02 | 3.29 | PPM | 4 | 1.11 | PPM | 7.67 | 2.23 | PPM | 32290.35 | 97.92 | PPM | 190.17 | 4.71 | PPM |  |  |  | 0.8 | 0 | g/kWhr
Maren Maersk | Lubrication Oil | Scrapedown | Cylinder 9 | SBF01129A-070655 | Scrapedown |  | 16 Dec 2017 05:14:44 |  | 16 Dec 2017 06:27:22 | 26674.32 | 126.04 | PPM | 258 | 5.61 | PPM |  |  |  | 136.53 | 3.59 | PPM | 80.6 | 4.28 | PPM | 12.85 | 2.89 | PPM | 3.94 | 1.09 | PPM | 7.98 | 2 | PPM | 30551.08 | 94.22 | PPM | 193.74 | 4.66 | PPM |  |  |  | 0.8 | 0 | g/kWhr
Maren Maersk | Lubrication Oil | Scrapedown | Cylinder 9 | SBF01129A-070672 | Scrapedown |  | 26 Dec 2017 11:27:16 |  | 26 Dec 2017 12:54:14 | 23518.78 | 118.48 | PPM | 186.18 | 4.74 | PPM |  |  |  | 77.83 | 3.15 | PPM | 51.2 | 3.41 | PPM | 9.81 | 2.66 | PPM | 2.5 | 0.97 | PPM | 5.8 | 1.75 | PPM | 26870.18 | 87.55 | PPM | 200.8 | 4.52 | PPM |  |  |  | 0.8 | 0 | g/kWhr
Maren Maersk | Lubrication Oil | Scrapedown | Cylinder 9 | SBF01129A-070685 | Scrapedown |  | 03 Jan 2018 13:22:36 |  | 03 Jan 2018 16:06:22 | 24455.39 | 121.63 | PPM | 114.57 | 4.01 | PPM |  |  |  | 124.23 | 3.54 | PPM | 37.9 | 3.28 | PPM | 12.63 | 2.65 | PPM | 3.46 | 1.08 | PPM | 9.47 | 1.95 | PPM | 31012.74 | 94.97 | PPM | 193.65 | 4.73 | PPM |  |  |  | 0.8 | 0 | g/kWhr
Maren Maersk | Lubrication Oil | Scrapedown | Cylinder 9 | SBF01129A-070697 | Scrapedown |  | 05 Feb 2018 19:15:35 |  | 05 Feb 2018 19:16:32 | 12808.61 | 83.35 | PPM | 67.84 | 2.63 | PPM |  |  |  | 36.12 | 2.32 | PPM | 16.62 | 1.92 | PPM | 0.76 | 1.89 | PPM | 13.44 | 1.1 | PPM | 68.28 | 2.68 | PPM | 8695.57 | 45.6 | PPM | 220.46 | 3.89 | PPM |  |  |  | 0.95 | 0 | g/kWhr
Maren Maersk | Lubrication Oil | Scrapedown | Cylinder 9 | SBF01129A-070703 | Scrapedown |  | 06 Feb 2018 02:13:57 |  | 06 Feb 2018 02:14:48 | 14278.24 | 87.34 | PPM | 92.32 | 2.96 | PPM |  |  |  | 48.36 | 2.42 | PPM | 24.11 | 2.24 | PPM | 4.45 | 1.99 | PPM | 13.82 | 1.17 | PPM | 66.57 | 2.79 | PPM | 10244.27 | 49.42 | PPM | 218.61 | 4.06 | PPM |  |  |  | 0.95 | 0 | g/kWhr
Maren Maersk | Lubrication Oil | Scrapedown | Cylinder 9 | SBF01129A-070704 | Scrapedown |  | 07 Feb 2018 13:31:31 |  | 07 Feb 2018 13:32:25 | 22965.37 | 118.26 | PPM | 282.04 | 5.89 | PPM |  |  |  | 56.54 | 3.13 | PPM | 50.93 | 3.55 | PPM | 11.42 | 2.94 | PPM | 3.85 | 1.07 | PPM | 8.34 | 1.9 | PPM | 31610.87 | 95.69 | PPM | 181.12 | 4.47 | PPM |  |  |  | 1.2 | 0 | g/kWhr
Maren Maersk | Lubrication Oil | Scrapedown | Cylinder 9 | SBF01129A-070706 | Scrapedown |  | 08 Feb 2018 13:21:03 |  | 08 Feb 2018 13:25:04 | 25043.11 | 123.93 | PPM | 555.56 | 8.18 | PPM |  |  |  | 59.78 | 3.21 | PPM | 86.39 | 4.44 | PPM | 12.75 | 3.43 | PPM | 4.23 | 1.11 | PPM | 9.76 | 2.1 | PPM | 32939.4 | 98.7 | PPM | 200.91 | 4.78 | PPM |  |  |  | 0.9 | 0 | g/kWhr
Maren Maersk | Lubrication Oil | Scrapedown | Cylinder 9 | SBF01129A-070717 | Scrapedown |  | 22 Feb 2018 07:16:33 |  | 22 Feb 2018 09:05:00 | 27447.54 | 129.06 | PPM | 594.05 | 8.4 | PPM |  |  |  | 101.36 | 3.46 | PPM | 97 | 4.72 | PPM | 15.53 | 3.49 | PPM | 3.5 | 1.09 | PPM | 9.42 | 2.14 | PPM | 32033.22 | 97.6 | PPM | 195.36 | 4.78 | PPM |  |  |  | 0.8 | 0 | g/kWhr
Maren Maersk | Lubrication Oil | Scrapedown | Cylinder 9 | SBF01129A-070742 | Scrapedown |  | 21 May 2018 05:55:27 |  | 21 May 2018 07:59:07 | 24579.86 | 124.53 | PPM | 555.6 | 8.29 | PPM |  |  |  | 89.54 | 3.45 | PPM | 101.94 | 4.72 | PPM | 11.6 | 3.46 | PPM | 3.73 | 1.08 | PPM | 7.78 | 2.06 | PPM | 32957.23 | 99.96 | PPM | 184.89 | 4.56 | PPM
Maren Maersk | Lubrication Oil | Scrapedown | Cylinder 9 | SBF1129A0-070768 | Scrapedown |  | 30 Jun 2018 18:12:29 |  | 30 Jun 2018 18:40:26 | 12633.39 | 84.47 | PPM | 38.41 | 2.56 | PPM |  |  |  | 52.63 | 2.82 | PPM | 19.48 | 2.48 | PPM | 7.06 | 2.23 | PPM | 2.71 | 0.97 | PPM | 6.93 | 1.67 | PPM | 26693.33 | 81.22 | PPM | 228.03 | 4.74 | PPM
Maren Maersk | Lubrication Oil | Scrapedown | Cylinder 9 | SBF01129A-070791 | Scrapedown |  | 10 Jul 2018 13:07:34 |  | 10 Jul 2018 13:20:35 | 25294.04 | 124.53 | PPM | 530.64 | 8.07 | PPM |  |  |  | 143.68 | 3.76 | PPM | 140.88 | 5.62 | PPM | 18.43 | 3.48 | PPM | 3.97 | 1.13 | PPM | 6.9 | 2.21 | PPM | 34414.59 | 100.93 | PPM | 195.05 | 4.84 | PPM
Maren Maersk | Lubrication Oil | Scrapedown | Cylinder 9 | SBF01129A-070806 | Scrapedown |  | 18 Jul 2018 07:26:15 |  | 18 Jul 2018 08:14:44 | 20473.66 | 108.16 | PPM | 358.85 | 6.02 | PPM |  |  |  | 173.93 | 3.5 | PPM | 98.17 | 4.28 | PPM | 17.62 | 2.87 | PPM | 2.51 | 0.94 | PPM | 9.39 | 1.95 | PPM | 22888.89 | 78.15 | PPM | 237.07 | 4.74 | PPM |  |  |  | 0.8 | 0 | g/kWhr
Maren Maersk | Lubrication Oil | Scrapedown | Cylinder 9 | SBF01129A-070825 | Scrapedown |  | 27 Jul 2018 04:38:24 |  | 27 Jul 2018 06:04:35 | 15315.18 | 93.9 | PPM | 147.81 | 4.04 | PPM |  |  |  | 80.16 | 2.96 | PPM | 46.86 | 3.26 | PPM | 11.78 | 2.46 | PPM | 2.8 | 0.97 | PPM | 5.16 | 1.69 | PPM | 22685.64 | 76.53 | PPM | 227.53 | 4.74 | PPM
Maren Maersk | Lubrication Oil | Scrapedown | Cylinder 9 | SBF01129A-070839 | Scrapedown |  | 11 Aug 2018 05:14:17 |  | 11 Aug 2018 06:46:55 | 22038.52 | 113.14 | PPM | 411.97 | 6.55 | PPM |  |  |  | 167.11 | 3.55 | PPM | 111.43 | 4.59 | PPM | 14.74 | 2.98 | PPM | 3.22 | 0.98 | PPM | 8.51 | 1.99 | PPM | 24324.53 | 81.69 | PPM | 229.88 | 4.74 | PPM
Maren Maersk | Lubrication Oil | Scrapedown | Cylinder 9 | SBF01129A-070855 | Scrapedown |  | 13 Aug 2018 08:39:43 |  | 13 Aug 2018 09:51:06 | 20842.21 | 110.18 | PPM | 460.27 | 6.88 | PPM |  |  |  | 218.11 | 3.79 | PPM | 116.8 | 4.68 | PPM | 17.8 | 3.07 | PPM | 3 | 0.97 | PPM | 8.83 | 2.01 | PPM | 24095.47 | 81.03 | PPM | 240.86 | 4.85 | PPM
Maren Maersk | Lubrication Oil | Scrapedown | Cylinder 9 | SBF01129A-070879 | Scrapedown |  | 16 Aug 2018 08:05:30 |  | 16 Aug 2018 10:14:20 | 22084.74 | 113.62 | PPM | 513.53 | 7.33 | PPM |  |  |  | 251.98 | 4 | PPM | 137.37 | 5.16 | PPM | 17.19 | 3.18 | PPM | 3.35 | 1.02 | PPM | 7.87 | 2.09 | PPM | 25444.61 | 83.79 | PPM | 250.65 | 5.07 | PPM
Maren Maersk | Lubrication Oil | Scrapedown | Cylinder 9 | SBF01129A-070891 | Scrapedown |  | 19 Aug 2018 07:08:56 |  | 19 Aug 2018 08:41:47 | 21884.6 | 112.82 | PPM | 438.04 | 6.77 | PPM |  |  |  | 234.75 | 3.89 | PPM | 117.55 | 4.8 | PPM | 18.02 | 3.06 | PPM | 3.26 | 1.01 | PPM | 8.99 | 2.06 | PPM | 24988.66 | 82.78 | PPM | 241.1 | 4.96 | PPM
Maren Maersk | Lubrication Oil | Scrapedown | Cylinder 9 | SBF01129A-070111 | Scrapedown |  | 24 Aug 2018 10:21:23 |  | 24 Aug 2018 12:06:09 | 20279.76 | 108.61 | PPM | 383.82 | 6.33 | PPM |  |  |  | 194.64 | 3.68 | PPM | 104.44 | 4.54 | PPM | 13.85 | 2.92 | PPM | 2.71 | 0.98 | PPM | 8.46 | 2 | PPM | 24763.23 | 81.93 | PPM | 232.2 | 4.84 | PPM
Maren Maersk | Lubrication Oil | Scrapedown | Cylinder 9 | SBF01129A-070132 | Scrapedown |  | 31 Aug 2018 15:54:54 |  | 31 Aug 2018 17:49:32 | 18918.2 | 104.09 | PPM | 336.23 | 5.79 | PPM |  |  |  | 175.23 | 3.48 | PPM | 87.7 | 4.02 | PPM | 12.75 | 2.76 | PPM | 9.33 | 1.17 | PPM | 30.2 | 2.45 | PPM | 21937.51 | 76.14 | PPM | 237.32 | 4.68 | PPM
Maren Maersk | Lubrication Oil | Scrapedown | Cylinder 9 | SBF01129A-070147 | Scrapedown |  | 07 Sep 2018 16:43:40 |  | 07 Sep 2018 18:36:44 | 10601.02 | 78.01 | PPM | 53.67 | 2.69 | PPM |  |  |  | 43.45 | 2.62 | PPM | 21.33 | 2.44 | PPM | 9.6 | 2.18 | PPM | 2.02 | 0.9 | PPM | 6.06 | 1.6 | PPM | 18836.64 | 68.19 | PPM | 233.61 | 4.65 | PPM
Maren Maersk | Lubrication Oil | Scrapedown | Cylinder 9 | SBF01129A-070164 | Scrapedown |  | 18 Sep 2018 18:52:44 |  | 18 Sep 2018 21:48:07 | 10078.59 | 74.76 | PPM | 26.6 | 2.18 | PPM |  |  |  | 23.24 | 2.44 | PPM | 10.34 | 2.01 | PPM | 7.22 | 2.05 | PPM | 2.41 | 0.9 | PPM | 4.9 | 1.48 | PPM | 17910.15 | 65.2 | PPM | 239.45 | 4.6 | PPM
Maren Maersk | Lubrication Oil | Scrapedown | Cylinder 9 | SBF01129A-070186 | Scrapedown |  | 28 Sep 2018 13:32:41 |  | 28 Sep 2018 15:47:30 | 20064.48 | 107.55 | PPM | 370.73 | 6.12 | PPM |  |  |  | 124.72 | 3.26 | PPM | 102.65 | 4.39 | PPM | 15.58 | 2.87 | PPM | 3.5 | 0.98 | PPM | 13.79 | 2.11 | PPM | 22715.75 | 78.09 | PPM | 239.98 | 4.8 | PPM
Maren Maersk | Lubrication Oil | Scrapedown | Cylinder 9 | SBF01129A-070209 | Scrapedown |  | 05 Oct 2018 13:16:21 |  | 05 Oct 2018 15:19:54 | 23641.85 | 119.94 | PPM | 466.7 | 7.43 | PPM |  |  |  | 149.45 | 3.7 | PPM | 122.86 | 5.12 | PPM | 12.99 | 3.25 | PPM | 3.68 | 1.08 | PPM | 8.19 | 2.14 | PPM | 31496.51 | 95.66 | PPM | 199.57 | 4.73 | PPM
Maren Maersk | Lubrication Oil | Scrapedown | Cylinder 9 | SBF01129A-070227 | Scrapedown |  | 12 Oct 2018 08:17:36 |  | 12 Oct 2018 10:28:17 | 26873.64 | 127.47 | PPM | 635.08 | 8.67 | PPM |  |  |  | 145.87 | 3.72 | PPM | 165.3 | 5.95 | PPM | 16.6 | 3.56 | PPM | 3.86 | 1.11 | PPM | 5.78 | 2.21 | PPM | 32584.97 | 98.05 | PPM | 187.24 | 4.68 | PPM
Maren Maersk | Lubrication Oil | Scrapedown | Cylinder 9 | SBF01129A-070247 | Scrapedown |  | 20 Oct 2018 04:31:05 |  | 20 Oct 2018 06:34:45 | 17766.74 | 102.07 | PPM | 251.95 | 5.39 | PPM |  |  |  | 80.79 | 3.16 | PPM | 72.83 | 4.14 | PPM | 10.05 | 2.76 | PPM | 1.95 | 1.01 | PPM | 8.14 | 1.99 | PPM | 30120.4 | 89.84 | PPM | 193.9 | 4.69 | PPM
Maren Maersk | Lubrication Oil | Scrapedown | Cylinder 9 | SBF01129A-070917 | Scrapedown |  | 29 Oct 2018 04:17:23 |  | 29 Oct 2018 05:40:52 | 23402.72 | 119.36 | PPM | 514.6 | 7.75 | PPM |  |  |  | 139.14 | 3.63 | PPM | 151.06 | 5.78 | PPM | 15.76 | 3.34 | PPM | 3 | 1.08 | PPM | 7.73 | 2.26 | PPM | 30923.67 | 94.72 | PPM | 195.66 | 4.83 | PPM |  |  |  | 0.8 | 0 | g/kWhr
Maren Maersk | Lubrication Oil | Scrapedown | Cylinder 9 | SBF01129A-070935 | Scrapedown |  | 06 Nov 2018 00:07:59 |  | 06 Nov 2018 02:42:58 | 22522.91 | 116.63 | PPM | 471.38 | 7.31 | PPM |  |  |  | 93.69 | 3.31 | PPM | 132.59 | 5.32 | PPM | 15.37 | 3.22 | PPM | 3.51 | 1.07 | PPM | 7.91 | 2.16 | PPM | 28874.6 | 90.9 | PPM | 192.56 | 4.67 | PPM |  |  |  | 0.8 | 0 | g/kWhr
Maren Maersk | Lubrication Oil | Scrapedown | Cylinder 9 | SBF01129A-070955 | Scrapedown |  | 09 Nov 2018 21:30:34 |  | 09 Nov 2018 01:19:12 | 20222.51 | 108.32 | PPM | 400.01 | 6.4 | PPM |  |  |  | 82.26 | 3.05 | PPM | 114.8 | 4.68 | PPM | 12.04 | 2.9 | PPM | 3.59 | 1 | PPM | 7.72 | 1.98 | PPM | 23520.73 | 79.76 | PPM | 199.48 | 4.46 | PPM |  |  |  | 0.8 | 0 | g/kWhr
Maren Maersk | Lubrication Oil | Scrapedown | Cylinder 9 | SBF01129A-070978 | Scrapedown |  | 11 Nov 2018 21:48:29 |  | 12 Nov 2018 01:57:44 | 18368.24 | 103.46 | PPM | 485.52 | 6.97 | PPM |  |  |  | 94.29 | 3.11 | PPM | 131.36 | 4.79 | PPM | 9.84 | 2.99 | PPM | 4.46 | 1 | PPM | 9.2 | 2 | PPM | 23284.5 | 78.95 | PPM | 210.87 | 4.42 | PPM |  |  |  | 0.8 | 0 | g/kWhr
Maren Maersk | Lubrication Oil | Scrapedown | Cylinder 9 | SBF01129A-070755 | Scrapedown |  | 17 Nov 2018 19:56:12 |  | 17 Nov 2018 19:57:17 | 18621.57 | 103.42 | PPM | 566.6 | 7.46 | PPM |  |  |  | 80.98 | 3.02 | PPM | 142.53 | 5.02 | PPM | 5.4 | 3.03 | PPM | 3.49 | 0.97 | PPM | 5.51 | 1.93 | PPM | 23509.02 | 78.83 | PPM | 156.63 | 3.89 | PPM |  |  |  | 0.8 | 0 | g/kWhr
Maren Maersk | Lubrication Oil | Scrapedown | Cylinder 9 | SBF01129A-115224 | Scrapedown |  | 24 Nov 2018 14:06:45 |  | 24 Nov 2018 18:33:56 | 22994.01 | 117.18 | PPM | 623.66 | 8.4 | PPM |  |  |  | 137.99 | 3.59 | PPM | 163.44 | 5.82 | PPM | 19.09 | 3.49 | PPM | 2.56 | 1.03 | PPM | 8.93 | 2.25 | PPM | 30982.18 | 93.75 | PPM | 67.41 | 2.89 | PPM |  |  |  | 0.8 | 0 | g/kWhr
Maren Maersk | Lubrication Oil | Scrapedown | Cylinder 9 | SBF01129A-115258 | Scrapedown |  | 14 Dec 2018 11:03:01 |  | 14 Dec 2018 14:04:16 | 20288.85 | 108.88 | PPM | 599.31 | 7.88 | PPM |  |  |  | 104.78 | 3.25 | PPM | 153.56 | 5.39 | PPM | 14.89 | 3.26 | PPM | 3.22 | 1 | PPM | 12.23 | 2.23 | PPM | 25959.71 | 84.07 | PPM | 117.06 | 3.53 | PPM |  |  |  | 0.85 | 0 | g/kWhr
Maren Maersk | Lubrication Oil | Scrapedown | Cylinder 9 | SBF01129A-115274 | Scrapedown |  | 21 Dec 2018 07:12:28 |  | 21 Dec 2018 12:50:27 | 20659.33 | 110.77 | PPM | 705.95 | 8.79 | PPM |  |  |  | 109.64 | 3.38 | PPM | 179.07 | 5.9 | PPM | 11.05 | 3.47 | PPM | 3.49 | 1.04 | PPM | 7.26 | 2.18 | PPM | 29902.59 | 91.06 | PPM | 79.02 | 3.02 | PPM |  |  |  | 0.8 | 0 | g/kWhr
Maren Maersk | Lubrication Oil | Scrapedown | Cylinder 9 | SBF01129A-115286 | Scrapedown |  | 27 Dec 2018 04:53:30 |  | 27 Dec 2018 07:58:21 | 21229.97 | 111.47 | PPM | 512.57 | 7.48 | PPM |  |  |  | 116.16 | 3.38 | PPM | 127.52 | 5.06 | PPM | 13.61 | 3.2 | PPM | 1.91 | 0.96 | PPM | 7.16 | 2.03 | PPM | 29279.33 | 89.67 | PPM | 76 | 2.95 | PPM |  |  |  | 0.8 | 0 | g/kWhr
Maren Maersk | Lubrication Oil | Scrapedown | Cylinder 9 | SBF01129A-115112 | Scrapedown |  | 04 Jan 2019 02:52:18 |  | 07 Mar 2019 14:37:13 | 17978.89 | 101.69 | PPM | 529.63 | 7.27 | PPM |  |  |  | 133.03 | 3.33 | PPM | 175.1 | 5.52 | PPM | 11.96 | 3.07 | PPM | 2.93 | 0.95 | PPM | 6.2 | 2.03 | PPM | 24631.85 | 80.52 | PPM | 129.19 | 3.56 | PPM
Maren Maersk | Lubrication Oil | Scrapedown | Cylinder 9 | SBF01129A-115124 | Scrapedown |  | 09 Jan 2019 01:15:45 |  | 09 Jan 2019 07:17:47 | 22389.74 | 115.16 | PPM | 546.44 | 7.79 | PPM |  |  |  | 191.29 | 3.83 | PPM | 186.35 | 6.08 | PPM | 19.38 | 3.35 | PPM | 2.89 | 1.02 | PPM | 6.23 | 2.19 | PPM | 29691.27 | 91.2 | PPM | 72.65 | 2.94 | PPM
Maren Maersk | Lubrication Oil | Scrapedown | Cylinder 9 | SBF01129A-115139 | Scrapedown |  | 06 Feb 2019 16:50:51 |  | 06 Feb 2019 16:51:54 | 18293.91 | 102.49 | PPM | 464.27 | 6.84 | PPM |  |  |  | 140.66 | 3.37 | PPM | 163.86 | 5.54 | PPM | 16.87 | 3.04 | PPM | 2.81 | 0.98 | PPM | 5.76 | 2.06 | PPM | 24841.49 | 80.9 | PPM | 115.67 | 3.5 | PPM |  |  |  | 0.85 | 0 | g/kWhr
Maren Maersk | Lubrication Oil | Scrapedown | Cylinder 9 | SBF01129A-115153 | Scrapedown |  | 12 Feb 2019 19:08:13 |  | 12 Feb 2019 20:31:45 | 22183.37 | 115.7 | PPM | 485.94 | 7.42 | PPM |  |  |  | 182.38 | 3.81 | PPM | 177.9 | 6.08 | PPM | 20.06 | 3.29 | PPM | 3.1 | 1.06 | PPM | 8.06 | 2.27 | PPM | 29184.06 | 91.21 | PPM | 75.06 | 3.05 | PPM |  |  |  | 0.85 | 0 | g/kWhr
Maren Maersk | Lubrication Oil | Scrapedown | Cylinder 9 | SBF01129A-115165 | Scrapedown |  | 19 Feb 2019 16:53:14 |  | 19 Feb 2019 19:06:00 | 9160.12 | 71.72 | PPM | 103.21 | 3.41 | PPM |  |  |  | 64.86 | 2.79 | PPM | 55.48 | 3.28 | PPM | 10.54 | 2.3 | PPM | 5.77 | 1.02 | PPM | 6.01 | 1.64 | PPM | 23186.02 | 74.18 | PPM | 131.09 | 3.45 | PPM
Maren Maersk | Lubrication Oil | Scrapedown | Cylinder 9 | SBF01129A-115180 | Scrapedown |  | 28 Feb 2019 17:39:43 |  | 28 Feb 2019 21:05:07 | 18569 | 104.17 | PPM | 564.73 | 7.66 | PPM |  |  |  | 144.05 | 3.46 | PPM | 195.9 | 5.97 | PPM | 18.91 | 3.26 | PPM | 4.56 | 1.05 | PPM | 8.46 | 2.2 | PPM | 26591.88 | 84.51 | PPM | 123.54 | 3.58 | PPM |  |  |  | 0.8 | 0 | g/kWhr
Maren Maersk | Lubrication Oil | Scrapedown | Cylinder 9 | SBF01129A-112514 | Scrapedown |  | 14 Mar 2019 09:23:10 |  | 14 Mar 2019 11:59:58 | 19713.96 | 107.05 | PPM | 1036.47 | 10.22 | PPM |  |  |  | 83.65 | 3.13 | PPM | 164.45 | 5.7 | PPM | 13.55 | 3.77 | PPM | 2.9 | 1.01 | PPM | 8.03 | 2.18 | PPM | 26144.95 | 83.91 | PPM | 105.78 | 3.45 | PPM
Maren Maersk | Lubrication Oil | Scrapedown | Cylinder 9 | SBF01129A-112526 | Scrapedown |  | 22 Mar 2019 08:44:57 |  | 23 Mar 2019 01:58:34 | 17544.33 | 100.14 | PPM | 1107.38 | 10.3 | PPM |  |  |  | 90.53 | 3.09 | PPM | 176.08 | 5.72 | PPM | 16.08 | 3.78 | PPM | 3.61 | 1.02 | PPM | 8.37 | 2.17 | PPM | 24417.34 | 79.72 | PPM | 146.33 | 3.9 | PPM |  |  |  | 0.8 | 0 | g/kWhr
Maren Maersk | Lubrication Oil | Scrapedown | Cylinder 9 | SBF01129A-112542 | Scrapedown |  | 06 Apr 2019 05:13:44 |  | 06 Apr 2019 06:27:10 | 11699.51 | 82.12 | PPM | 167.26 | 4.27 | PPM |  |  |  | 40.7 | 2.74 | PPM | 41.5 | 3.17 | PPM | 10.4 | 2.48 | PPM | 1.78 | 0.94 | PPM | 4.31 | 1.64 | PPM | 24747.23 | 78.65 | PPM | 87.02 | 3.07 | PPM
Maren Maersk | Lubrication Oil | Scrapedown | Cylinder 9 | SBF01129A-112555 | Scrapedown |  | 12 Apr 2019 02:17:20 |  | 12 Apr 2019 03:49:27 | 14843.82 | 91.55 | PPM | 530.76 | 7.17 | PPM |  |  |  | 60.83 | 2.87 | PPM | 96.3 | 4.23 | PPM | 11.28 | 3.02 | PPM | 2.13 | 0.92 | PPM | 5.94 | 1.81 | PPM | 25024.94 | 79.37 | PPM | 120.06 | 3.43 | PPM
Maren Maersk | Lubrication Oil | Scrapedown | Cylinder 9 | SBF01129A-112571 | Scrapedown |  | 19 Apr 2019 19:33:19 |  | 19 Apr 2019 22:08:02 | 15828.16 | 97.02 | PPM | 633.38 | 8.09 | PPM |  |  |  | 60.56 | 2.98 | PPM | 116.46 | 4.94 | PPM | 11.81 | 3.28 | PPM | 2.95 | 1.03 | PPM | 6.03 | 2 | PPM | 26354.8 | 83.93 | PPM | 101.7 | 3.42 | PPM
Maren Maersk | Lubrication Oil | Scrapedown | Cylinder 9 | SBF01129A-112587 | Scrapedown |  | 25 Apr 2019 20:19:21 |  | 25 Apr 2019 22:55:26 | 16913.3 | 101.08 | PPM | 661.13 | 8.41 | PPM |  |  |  | 186.02 | 3.75 | PPM | 116.98 | 5.07 | PPM | 17.5 | 3.43 | PPM | 2.2 | 1.02 | PPM | 5.29 | 2.02 | PPM | 27663.59 | 87.01 | PPM | 84.05 | 3.21 | PPM
Maren Maersk | Lubrication Oil | Scrapedown | Cylinder 9 | SBF01129A-115004 | Scrapedown |  | 01 May 2019 16:59:09 |  | 01 May 2019 18:31:00 | 14939.69 | 94.05 | PPM | 793.42 | 8.95 | PPM |  |  |  | 52.93 | 2.92 | PPM | 128.14 | 5.15 | PPM | 9.75 | 3.44 | PPM | 2.56 | 1.01 | PPM | 6.78 | 2.06 | PPM | 25995.34 | 82.83 | PPM | 102.14 | 3.42 | PPM
Maren Maersk | Lubrication Oil | Scrapedown | Cylinder 9 | SBF01129A-115015 | Scrapedown |  | 20 May 2019 13:33:54 |  | 20 May 2019 15:31:45 | 17385.53 | 99.94 | PPM | 705.67 | 8.3 | PPM |  |  |  | 94.43 | 3.11 | PPM | 183.03 | 5.84 | PPM | 20.32 | 3.37 | PPM | 2.09 | 0.95 | PPM | 5.85 | 2.11 | PPM | 24406 | 79.9 | PPM | 119.86 | 3.57 | PPM
Maren Maersk | Lubrication Oil | Scrapedown | Cylinder 9 | SBF01129A-115029 | Scrapedown |  | 28 May 2019 08:09:48 |  | 28 May 2019 10:16:55 | 16610.18 | 97.92 | PPM | 603.6 | 7.75 | PPM |  |  |  | 102.36 | 3.17 | PPM | 209.06 | 6.26 | PPM | 18.83 | 3.24 | PPM | 2.41 | 0.98 | PPM | 7.15 | 2.24 | PPM | 25169.8 | 81.08 | PPM | 115.02 | 3.53 | PPM
Maren Maersk | Lubrication Oil | Scrapedown | Cylinder 9 | SBF01129A-115043 | Scrapedown |  | 07 Jun 2019 06:06:09 |  | 07 Jun 2019 07:54:13 | 14546.51 | 90.34 | PPM | 301.16 | 5.42 | PPM |  |  |  | 98.54 | 3.02 | PPM | 103.16 | 4.39 | PPM | 10.5 | 2.64 | PPM | 2.65 | 0.94 | PPM | 5.57 | 1.82 | PPM | 22762.18 | 75.4 | PPM | 116.13 | 3.4 | PPM
Maren Maersk | Lubrication Oil | Scrapedown | Cylinder 9 | SBF01129A-115057 | Scrapedown |  | 24 Jun 2019 05:28:57 |  | 24 Jun 2019 05:29:47 | 18638.48 | 106.83 | PPM | 875.42 | 9.56 | PPM |  |  |  | 91.61 | 3.22 | PPM | 182.12 | 6.13 | PPM | 14.93 | 3.65 | PPM | 3.27 | 1.06 | PPM | 6.58 | 2.24 | PPM | 24788.19 | 83.53 | PPM | 115.22 | 3.68 | PPM
Maren Maersk | Lubrication Oil | Scrapedown | Cylinder 9 | SBF01129A-115074 | Scrapedown |  | 28 Jun 2019 01:04:51 |  | 28 Jun 2019 01:05:49 | 19266.14 | 107.85 | PPM | 963.96 | 10.04 | PPM |  |  |  | 92.31 | 3.23 | PPM | 185.33 | 6.13 | PPM | 14.57 | 3.77 | PPM | 2.06 | 1 | PPM | 6.38 | 2.23 | PPM | 26120.45 | 85.33 | PPM | 103.56 | 3.48 | PPM
Maren Maersk | Lubrication Oil | Scrapedown | Cylinder 9 | SBF01129A-115088 | Scrapedown |  | 04 Jul 2019 20:00:33 |  | 04 Jul 2019 20:01:28 | 18719.46 | 106.5 | PPM | 970.94 | 10.15 | PPM |  |  |  | 107.8 | 3.35 | PPM | 171.85 | 6.02 | PPM | 16.51 | 3.82 | PPM | 2.8 | 1.05 | PPM | 10.78 | 2.36 | PPM | 27303.11 | 87.2 | PPM | 93.82 | 3.38 | PPM
Maren Maersk | Lubrication Oil | Scrapedown | Cylinder 9 | SBF01129A-118602 | Scrapedown |  | 09 Jul 2019 20:27:54 |  | 09 Jul 2019 20:28:49 | 19098.83 | 108.2 | PPM | 1123.78 | 11.02 | PPM |  |  |  | 122.12 | 3.47 | PPM | 201.54 | 6.52 | PPM | 17.85 | 4.05 | PPM | 2.02 | 1.02 | PPM | 7.82 | 2.36 | PPM | 27963.68 | 88.87 | PPM | 90.41 | 3.35 | PPM
Maren Maersk | Lubrication Oil | Scrapedown | Cylinder 9 | SBF01129A-118619 | Scrapedown |  | 15 Jul 2019 18:26:32 |  | 15 Jul 2019 18:27:24 | 15639.33 | 94.18 | PPM | 667.28 | 7.93 | PPM |  |  |  | 99.81 | 3.08 | PPM | 175.67 | 5.61 | PPM | 13.55 | 3.19 | PPM | 2.75 | 0.96 | PPM | 7.75 | 2.11 | PPM | 23210.35 | 76.87 | PPM | 125.48 | 3.56 | PPM
Maren Maersk | Lubrication Oil | Scrapedown | Cylinder 9 | SBF01129A-118647 | Scrapedown |  | 06 Aug 2019 15:19:04 |  | 06 Aug 2019 15:19:53 | 16624.63 | 99.52 | PPM | 659.2 | 8.2 | PPM |  |  |  | 125.46 | 3.34 | PPM | 233.76 | 6.72 | PPM | 18.51 | 3.36 | PPM | 3.96 | 1.06 | PPM | 5.2 | 2.28 | PPM | 25049.23 | 82.17 | PPM | 109.4 | 3.52 | PPM
Maren Maersk | Lubrication Oil | Scrapedown | Cylinder 9 | SBF01129A-118661 | Scrapedown |  | 13 Aug 2019 12:23:25 |  | 13 Aug 2019 12:24:23 | 17667.88 | 100.42 | PPM | 440.98 | 6.6 | PPM |  |  |  | 251.44 | 3.86 | PPM | 149.95 | 5.24 | PPM | 17.88 | 2.98 | PPM | 2.51 | 0.95 | PPM | 5.76 | 1.99 | PPM | 23570.36 | 78.35 | PPM | 105.2 | 3.3 | PPM
Maren Maersk | Lubrication Oil | Scrapedown | Cylinder 9 | SBF01129A-118687 | Scrapedown |  | 28 Aug 2019 05:36:52 |  | 28 Aug 2019 06:56:29 | 15626.76 | 94.35 | PPM | 597.88 | 7.48 | PPM |  |  |  | 108.22 | 3.1 | PPM | 207.9 | 6.02 | PPM | 16.14 | 3.11 | PPM | 2.73 | 0.95 | PPM | 4.21 | 2.07 | PPM | 21881.82 | 74.81 | PPM | 134 | 3.65 | PPM
Maren Maersk | Lubrication Oil | Scrapedown | Cylinder 9 | SBF01129A-118674 | Scrapedown |  | 20 Aug 2019 09:27:32 |  | 20 Aug 2019 09:28:29 | 17165.12 | 100.43 | PPM | 474.96 | 6.89 | PPM |  |  |  | 236.29 | 3.82 | PPM | 167.29 | 5.66 | PPM | 20 | 3.07 | PPM | 2.23 | 0.97 | PPM | 6.91 | 2.12 | PPM | 22767.79 | 77.98 | PPM | 115.33 | 3.53 | PPM
Maren Maersk | Lubrication Oil | Scrapedown | Cylinder 10 | SBF01129A-018919 | Scrapedown |  | 21 Aug 2014 22:09:48 |  | 22 Aug 2014 00:50:40 | 12790.71 | 83.14 | PPM | 61.08 | 2.71 | PPM |  |  |  | 105.6 | 2.87 | PPM | 51.77 | 3.12 | PPM | 21.04 | 2.25 | PPM | 2.12 | 0.86 | PPM | 6.12 | 1.62 | PPM | 17316.11 | 64.1 | PPM | 248.46 | 4.58 | PPM |  |  |  | 0.7 | 0 | g/kWhr
Maren Maersk | Lubrication Oil | Scrapedown | Cylinder 10 | SBF01129A-018932 | Scrapedown |  | 26 Sep 2014 07:21:26 |  | 27 Sep 2014 08:50:05 | 12349.36 | 81.65 | PPM | 45.28 | 2.5 | PPM |  |  |  | 48.95 | 2.6 | PPM | 36.64 | 2.79 | PPM | 11.2 | 2.14 | PPM | 1.87 | 0.87 | PPM | 3.73 | 1.51 | PPM | 19527.5 | 67.89 | PPM | 241.18 | 4.56 | PPM |  |  |  | 0.75 | 0 | g/kWhr
Maren Maersk | Lubrication Oil | Scrapedown | Cylinder 10 | SBF01129A-018945 | Scrapedown |  | 17 Oct 2014 14:08:03 |  | 17 Oct 2014 14:19:28 | 12388.54 | 81.66 | PPM | 63.07 | 2.76 | PPM |  |  |  | 105.17 | 2.88 | PPM | 48.32 | 3.04 | PPM | 23.37 | 2.3 | PPM | 2.61 | 0.88 | PPM | 7.14 | 1.64 | PPM | 18642.79 | 66.24 | PPM | 251.11 | 4.59 | PPM |  |  |  | 0.65 | 0 | g/kWhr
Maren Maersk | Lubrication Oil | Scrapedown | Cylinder 10 | SBF01129A-018957 | Scrapedown |  | 31 Oct 2014 12:46:32 |  | 01 Nov 2014 09:39:41 | 13582.68 | 85.99 | PPM | 68.7 | 2.88 | PPM |  |  |  | 83.91 | 2.82 | PPM | 50.42 | 3.09 | PPM | 14.88 | 2.24 | PPM | 2.22 | 0.87 | PPM | 5.73 | 1.6 | PPM | 19721.21 | 68.89 | PPM | 231.02 | 4.42 | PPM |  |  |  | 0.65 | 0 | g/kWhr
Maren Maersk | Lubrication Oil | Scrapedown | Cylinder 10 | SBF01129A-018984 | Scrapedown |  | 13 Dec 2014 04:06:52 |  | 13 Dec 2014 06:36:42 | 20235.56 | 107.56 | PPM | 209.49 | 4.86 | PPM |  |  |  | 144.46 | 3.44 | PPM | 67.5 | 3.88 | PPM | 12.02 | 2.65 | PPM | 4.13 | 1.06 | PPM | 5.45 | 1.82 | PPM | 27150.63 | 85.06 | PPM | 215.75 | 4.77 | PPM |  |  |  | 0.8 | 0 | g/kWhr
Maren Maersk | Lubrication Oil | Scrapedown | Cylinder 10 | SBF01129A-018998 | Scrapedown |  | 26 Dec 2014 09:06:19 |  | 26 Dec 2014 11:02:44 | 12904.26 | 83.21 | PPM | 58.76 | 2.7 | PPM |  |  |  | 49.02 | 2.6 | PPM | 45.14 | 3.01 | PPM | 13.82 | 2.19 | PPM | 1.8 | 0.86 | PPM | 3.85 | 1.54 | PPM | 19341.46 | 67.54 | PPM | 243.55 | 4.6 | PPM |  |  |  | 0.75 | 0 | g/kWhr
Maren Maersk | Lubrication Oil | Scrapedown | Cylinder 10 | SBF01129A-015573 | Scrapedown |  | 27 Jan 2015 08:13:29 |  | 27 Jan 2015 10:10:19 | 10716.77 | 75.39 | PPM | 40.25 | 2.34 | PPM |  |  |  | 35.76 | 2.44 | PPM | 30.77 | 2.55 | PPM | 8.39 | 2.02 | PPM | 2.18 | 0.85 | PPM | 3.36 | 1.44 | PPM | 16561.54 | 61.52 | PPM | 252.24 | 4.54 | PPM |  |  |  | 0.75 | 0 | g/kWhr
Maren Maersk | Lubrication Oil | Scrapedown | Cylinder 10 | SBF01129A-015585 | Scrapedown |  | 05 Feb 2015 06:31:21 |  | 05 Feb 2015 07:59:47 | 11091.39 | 76.57 | PPM | 44.48 | 2.39 | PPM |  |  |  | 52.18 | 2.5 | PPM | 30.1 | 2.49 | PPM | 7.52 | 2 | PPM | 1.77 | 0.82 | PPM | 5.38 | 1.48 | PPM | 15335.13 | 59.22 | PPM | 256.22 | 4.5 | PPM |  |  |  | 0.75 | 0 | g/kWhr
Maren Maersk | Lubrication Oil | Scrapedown | Cylinder 10 | SBF0111B9-056010 | Scrapedown |  | 01 Mar 2015 23:57:34 |  | 02 Mar 2015 02:02:40 | 10504.34 | 74.51 | PPM | 30.92 | 2.14 | PPM |  |  |  | 115.76 | 2.77 | PPM | 24.78 | 2.33 | PPM | 12.93 | 2.01 | PPM | 1.5 | 0.8 | PPM | 7.78 | 1.53 | PPM | 13703.4 | 55.82 | PPM | 243.37 | 4.36 | PPM |  |  |  | 0.7 | 0 | g/kWhr
Maren Maersk | Lubrication Oil | Scrapedown | Cylinder 10 | SBF01129A-015598 | Scrapedown |  | 15 Apr 2015 01:33:32 |  | 15 Apr 2015 03:47:58 | 17728.09 | 100.16 | PPM | 464.91 | 6.59 | PPM |  |  |  | 146.27 | 3.27 | PPM | 88.73 | 4.03 | PPM | 11.2 | 2.87 | PPM | 1.9 | 0.89 | PPM | 7.88 | 1.85 | PPM | 20364.85 | 72.58 | PPM | 224.05 | 4.54 | PPM |  |  |  | 0.75 | 0 | g/kWhr
Maren Maersk | Lubrication Oil | Scrapedown | Cylinder 10 | SBF01129A-015611 | Scrapedown |  | 16 May 2015 09:29:45 |  | 16 May 2015 11:45:37 | 12027.34 | 80.13 | PPM | 79.86 | 2.94 | PPM |  |  |  | 51.72 | 2.56 | PPM | 49.38 | 3.06 | PPM | 9.11 | 2.12 | PPM | 1.57 | 0.84 | PPM | 4.36 | 1.55 | PPM | 17206.07 | 63.29 | PPM | 243.63 | 4.53 | PPM |  |  |  | 0.8 | 0 | g/kWhr
Maren Maersk | Lubrication Oil | Scrapedown | Cylinder 10 | SBW280707-201510 | Scrapedown |  | 07 Jul 2015 01:40:51 |  | 07 Jul 2015 04:29:50 | 12240.87 | 81.08 | PPM | 64.83 | 2.77 | PPM |  |  |  | 67.02 | 2.68 | PPM | 45.23 | 2.98 | PPM | 14.05 | 2.19 | PPM | 1.33 | 0.84 | PPM | 4.91 | 1.57 | PPM | 18622.87 | 66.09 | PPM | 252.44 | 4.64 | PPM |  |  |  | 0.8 | 0 | g/kWhr
Maren Maersk | Lubrication Oil | Scrapedown | Cylinder 10 | SBW320808-201510 | Scrapedown |  | 10 Aug 2015 03:15:50 |  | 10 Aug 2015 06:43:50 | 20183.63 | 107.95 | PPM | 498.56 | 7.08 | PPM |  |  |  | 186.22 | 3.61 | PPM | 99.69 | 4.38 | PPM | 13.59 | 3.05 | PPM | 2.51 | 0.95 | PPM | 6.58 | 1.89 | PPM | 23829.06 | 80.03 | PPM | 211.65 | 4.56 | PPM |  |  |  | 0.82 | 0 | g/kWhr
Maren Maersk | Lubrication Oil | Scrapedown | Cylinder 10 | SBW381909-201510 | Scrapedown |  | 19 Sep 2015 13:55:17 |  | 28 Sep 2015 14:18:55 | 10749.17 | 80.5 | PPM | 83.96 | 3.07 | PPM |  |  |  | 115.85 | 2.96 | PPM | 55.37 | 3.33 | PPM | 14.53 | 2.25 | PPM | 13.41 | 1.29 | PPM | 18.64 | 2.08 | PPM | 13322.59 | 58.85 | PPM | 240.77 | 4.7 | PPM |  |  |  | 0.8 | 0 | g/kWhr
Maren Maersk | Lubrication Oil | Scrapedown | Cylinder 10 | SBW432010-201510 | Scrapedown |  | 20 Oct 2015 09:18:02 |  | 20 Oct 2015 12:25:10 | 12791.67 | 93.33 | PPM | 95.58 | 3.52 | PPM |  |  |  | 105.35 | 3.18 | PPM | 60.71 | 3.78 | PPM | 16.06 | 2.5 | PPM | 1.31 | 0.94 | PPM | 4.89 | 1.82 | PPM | 15901.5 | 68.97 | PPM | 236.11 | 5.09 | PPM |  |  |  | 0.8 | 0 | g/kWhr
Maren Maersk | Lubrication Oil | Scrapedown | Cylinder 10 | SBW471811-201510 | Scrapedown |  | 18 Nov 2015 21:37:41 |  | 19 Nov 2015 16:50:37 | 12193.04 | 80.89 | PPM | 77.27 | 2.88 | PPM |  |  |  | 76.76 | 2.67 | PPM | 50.17 | 2.99 | PPM | 12.52 | 2.14 | PPM | 1.53 | 0.81 | PPM | 4.8 | 1.53 | PPM | 15728.74 | 60.73 | PPM | 256.5 | 4.52 | PPM |  |  |  | 0.8 | 0 | g/kWhr
Maren Maersk | Lubrication Oil | Scrapedown | Cylinder 10 | SBF0111B9-056024 | Scrapedown |  | 10 Dec 2015 04:21:03 |  | 11 Dec 2015 01:07:41 | 10805.78 | 75.41 | PPM | 47.95 | 2.39 | PPM |  |  |  | 36.5 | 2.37 | PPM | 33.86 | 2.53 | PPM | 4.53 | 1.93 | PPM | 2.45 | 0.82 | PPM | 5.08 | 1.45 | PPM | 13228.99 | 54.83 | PPM | 254.25 | 4.39 | PPM |  |  |  | 0.8 | 0 | g/kWhr
Maren Maersk | Lubrication Oil | Scrapedown | Cylinder 10 | SBF0111B9-056038 | Scrapedown |  | 24 Jan 2016 09:15:59 |  | 24 Jan 2016 11:01:25 | 11656.36 | 81.53 | PPM | 73.77 | 2.95 | PPM |  |  |  | 42.51 | 2.59 | PPM | 47.77 | 2.9 | PPM | 7.89 | 2.16 | PPM | 2.6 | 0.84 | PPM | 4.54 | 1.49 | PPM | 17262.91 | 65.41 | PPM | 233.55 | 4.27 | PPM
Maren Maersk | Lubrication Oil | Scrapedown | Cylinder 10 | SBF0111B9-056051 | Scrapedown |  | 23 Feb 2016 04:29:39 |  | 23 Feb 2016 06:14:18 | 18862.61 | 103.65 | PPM | 541.55 | 7.29 | PPM |  |  |  | 120.49 | 3.23 | PPM | 115.6 | 4.62 | PPM | 17.28 | 3.12 | PPM | 3.61 | 0.99 | PPM | 9.22 | 2 | PPM | 23811.37 | 79.07 | PPM | 233.18 | 4.74 | PPM
Maren Maersk | Lubrication Oil | Scrapedown | Cylinder 10 | SBF0111B9-056064 | Scrapedown |  | 29 Mar 2016 11:08:45 |  | 30 Mar 2016 09:04:39 | 24532.02 | 120.32 | PPM | 271.31 | 5.68 | PPM |  |  |  | 191.71 | 3.85 | PPM | 87.82 | 4.45 | PPM | 11.23 | 2.86 | PPM | 5.52 | 1.15 | PPM | 8.83 | 2.06 | PPM | 30416.45 | 92.89 | PPM | 189.9 | 4.63 | PPM
Maren Maersk | Lubrication Oil | Scrapedown | Cylinder 10 | SBF0111B9-056077 | Scrapedown |  | 24 Apr 2016 08:06:10 |  | 25 Apr 2016 09:31:39 | 24819.8 | 120.88 | PPM | 240.65 | 5.37 | PPM |  |  |  | 94.89 | 3.3 | PPM | 73.71 | 4.1 | PPM | 13.84 | 2.84 | PPM | 3.9 | 1.08 | PPM | 6.06 | 1.9 | PPM | 30027.7 | 92.3 | PPM | 190.39 | 4.59 | PPM |  |  |  | 0.8 | 0 | g/kWhr
Maren Maersk | Lubrication Oil | Scrapedown | Cylinder 10 | SBF0111B9-056103 | Scrapedown |  | 17 Jun 2016 08:38:18 |  | 17 Jun 2016 10:56:46 | 28013.4 | 130.21 | PPM | 345.28 | 6.59 | PPM |  |  |  | 206.13 | 4.09 | PPM | 120.41 | 5.18 | PPM | 13.13 | 3.12 | PPM | 3.4 | 1.09 | PPM | 11.11 | 2.26 | PPM | 34247.66 | 100.96 | PPM | 178.89 | 4.58 | PPM |  |  |  | 0.8 | 0 | g/kWhr
Maren Maersk | Lubrication Oil | Scrapedown | Cylinder 10 | SBF0111B9-056090 | Scrapedown |  | 24 May 2016 12:48:55 |  | 25 May 2016 14:13:55 | 18290.81 | 103.51 | PPM | 413.43 | 6.67 | PPM |  |  |  | 232.98 | 3.93 | PPM | 163.74 | 5.59 | PPM | 17 | 3.05 | PPM | 5.62 | 1.11 | PPM | 15.09 | 2.36 | PPM | 27768.85 | 86.35 | PPM | 215.22 | 4.72 | PPM |  |  |  | 0.8 | 0 | g/kWhr
Maren Maersk | Lubrication Oil | Scrapedown | Cylinder 10 | SBF0111B9-056116 | Scrapedown |  | 22 Jun 2016 08:40:13 |  | 22 Jun 2016 14:31:40 | 21874.3 | 113.68 | PPM | 172.59 | 4.71 | PPM |  |  |  | 205.95 | 3.96 | PPM | 64.43 | 3.98 | PPM | 10.6 | 2.72 | PPM | 2.98 | 1.07 | PPM | 7.48 | 1.96 | PPM | 33200.77 | 96.16 | PPM | 177.32 | 4.54 | PPM |  |  |  | 0.8 | 0 | g/kWhr
Maren Maersk | Lubrication Oil | Scrapedown | Cylinder 10 | SBF0111B9-056128 | Scrapedown |  | 15 Jul 2016 08:56:03 |  | 15 Jul 2016 13:50:56 | 26258.19 | 126.22 | PPM | 312.21 | 6.27 | PPM |  |  |  | 166.84 | 3.86 | PPM | 108.61 | 5 | PPM | 11.09 | 3.04 | PPM | 4.06 | 1.13 | PPM | 10.03 | 2.21 | PPM | 34063.65 | 100.25 | PPM | 190.03 | 4.76 | PPM |  |  |  | 0.8 | 0 | g/kWhr
Maren Maersk | Lubrication Oil | Scrapedown | Cylinder 10 | SBF01129A-070510 | Scrapedown |  | 24 Aug 2016 10:32:02 |  | 24 Aug 2016 11:46:01 | 27208.58 | 130.06 | PPM | 446.6 | 7.6 | PPM |  |  |  | 171.51 | 4 | PPM | 163.06 | 6.08 | PPM | 16.76 | 3.41 | PPM | 5.33 | 1.21 | PPM | 14.02 | 2.54 | PPM | 36728.17 | 105.67 | PPM | 207.8 | 5.06 | PPM |  |  |  | 0.85 | 0 | g/kWhr
Maren Maersk | Lubrication Oil | Scrapedown | Cylinder 10 | SBF01129A-070523 | Scrapedown |  | 06 Sep 2016 13:14:14 |  | 06 Sep 2016 15:40:53 | 26960.94 | 129.14 | PPM | 458.9 | 7.66 | PPM |  |  |  | 130.62 | 3.74 | PPM | 166.72 | 6.23 | PPM | 16.76 | 3.41 | PPM | 4.28 | 1.18 | PPM | 9.43 | 2.43 | PPM | 36123.01 | 104.46 | PPM | 207.16 | 5.12 | PPM |  |  |  | 0.8 | 0 | g/kWhr
Maren Maersk | Lubrication Oil | Scrapedown | Cylinder 10 | SBF01129A-015628 | Scrapedown |  | 24 Sep 2016 09:30:11 |  | 24 Sep 2016 11:43:08 | 26329.01 | 126.66 | PPM | 445.52 | 7.47 | PPM |  |  |  | 167.16 | 3.91 | PPM | 159.49 | 6.02 | PPM | 19.24 | 3.38 | PPM | 3.72 | 1.14 | PPM | 9.11 | 2.37 | PPM | 35603.06 | 102.71 | PPM | 196.49 | 4.92 | PPM |  |  |  | 0.8 | 0 | g/kWhr
Maren Maersk | Lubrication Oil | Scrapedown | Cylinder 10 | SBF01129A-015643 | Scrapedown |  | 11 Oct 2016 09:24:47 |  | 11 Oct 2016 14:27:01 | 25793.97 | 123.82 | PPM | 302.36 | 6.01 | PPM |  |  |  | 282.75 | 4.33 | PPM | 123.88 | 5.22 | PPM | 18.75 | 3.03 | PPM | 3.91 | 1.1 | PPM | 12.46 | 2.31 | PPM | 30524.82 | 93.76 | PPM | 190.4 | 4.71 | PPM |  |  |  | 0.8 | 0 | g/kWhr
Maren Maersk | Lubrication Oil | Scrapedown | Cylinder 10 | SBF01129A-015667 | Scrapedown |  | 21 Oct 2016 12:25:32 |  | 21 Oct 2016 13:36:34 | 26258.99 | 133.56 | PPM | 330.53 | 6.73 | PPM |  |  |  | 126.99 | 3.8 | PPM | 112.06 | 4.9 | PPM | 10.67 | 3.2 | PPM | 3.91 | 1.08 | PPM | 10.06 | 2.15 | PPM | 31693.21 | 102.34 | PPM | 179.11 | 4.48 | PPM |  |  |  | 0.8 | 0 | g/kWhr
Maren Maersk | Lubrication Oil | Scrapedown | Cylinder 10 | SBF01129A-015674 | Scrapedown |  | 04 Nov 2016 14:11:38 |  | 04 Nov 2016 15:38:06 | 26233.47 | 125.26 | PPM | 349.62 | 6.46 | PPM |  |  |  | 151.4 | 3.7 | PPM | 129.32 | 5.29 | PPM | 13.24 | 3.06 | PPM | 3 | 1.06 | PPM | 10.58 | 2.25 | PPM | 31243.21 | 95.32 | PPM | 195.08 | 4.74 | PPM |  |  |  | 0.8 | 0 | g/kWhr
Maren Maersk | Lubrication Oil | Scrapedown | Cylinder 10 | SBF01129A-015688 | Scrapedown |  | 11 Nov 2016 09:14:01 |  | 11 Nov 2016 10:53:00 | 27707.49 | 129.51 | PPM | 328.61 | 6.41 | PPM |  |  |  | 153.28 | 3.78 | PPM | 120.21 | 5.23 | PPM | 12.5 | 3.08 | PPM | 4.46 | 1.15 | PPM | 8.65 | 2.2 | PPM | 33509.99 | 99.8 | PPM | 181.47 | 4.66 | PPM |  |  |  | 0.8 | 0 | g/kWhr
Maren Maersk | Lubrication Oil | Scrapedown | Cylinder 10 | SBF01129A-015707 | Scrapedown |  | 09 Dec 2016 11:13:30 |  | 09 Dec 2016 12:34:25 | 27905.62 | 131.26 | PPM | 316.94 | 6.43 | PPM |  |  |  | 121.73 | 3.67 | PPM | 114.39 | 5.18 | PPM | 12.92 | 3.12 | PPM | 3.01 | 1.1 | PPM | 8.75 | 2.21 | PPM | 35293.32 | 103.5 | PPM | 184.41 | 4.75 | PPM
Maren Maersk | Lubrication Oil | Scrapedown | Cylinder 10 | SBF01129A-015721 | Scrapedown |  | 23 Dec 2016 11:25:54 |  | 23 Dec 2016 13:20:17 | 27029.81 | 130.01 | PPM | 403.92 | 7.28 | PPM |  |  |  | 117.42 | 3.69 | PPM | 140.46 | 5.79 | PPM | 10.99 | 3.28 | PPM | 3.47 | 1.15 | PPM | 8.09 | 2.32 | PPM | 36841.25 | 106.1 | PPM | 197.41 | 5.01 | PPM
Maren Maersk | Lubrication Oil | Scrapedown | Cylinder 10 | SBF01129A-015734 | Scrapedown |  | 23 Jan 2017 07:19:08 |  | 23 Jan 2017 08:38:50 | 25665.66 | 125.35 | PPM | 159.3 | 4.7 | PPM |  |  |  | 210.78 | 4.12 | PPM | 65.79 | 4.1 | PPM | 10.55 | 2.78 | PPM | 2.37 | 1.06 | PPM | 9.22 | 2.07 | PPM | 34430.48 | 101.04 | PPM | 172.43 | 4.57 | PPM
Maren Maersk | Lubrication Oil | Scrapedown | Cylinder 10 | SBF01129A-015747 | Scrapedown |  | 07 Feb 2017 14:11:19 |  | 08 Feb 2017 08:25:55 | 26697.74 | 127.92 | PPM | 268.19 | 5.92 | PPM |  |  |  | 115.23 | 3.6 | PPM | 105.42 | 4.96 | PPM | 11.03 | 2.99 | PPM | 4.55 | 1.15 | PPM | 9.72 | 2.2 | PPM | 35007.73 | 102.31 | PPM | 178.57 | 4.64 | PPM
Maren Maersk | Lubrication Oil | Scrapedown | Cylinder 10 | SBF01129A-070537 | Scrapedown |  | 14 Feb 2017 08:03:41 |  | 14 Feb 2017 11:00:05 | 27133.26 | 128.75 | PPM | 274.28 | 5.94 | PPM |  |  |  | 127.37 | 3.65 | PPM | 106.23 | 4.95 | PPM | 13.28 | 3.01 | PPM | 4.26 | 1.14 | PPM | 8.55 | 2.16 | PPM | 33894.89 | 100.66 | PPM | 193.17 | 4.79 | PPM
Maren Maersk | Lubrication Oil | Scrapedown | Cylinder 10 | SBF0111B9-056141 | Scrapedown |  | 09 Mar 2017 09:20:17 |  | 09 Mar 2017 09:21:25 | 27754.27 | 130.09 | PPM | 290.83 | 6.12 | PPM |  |  |  | 234.91 | 4.26 | PPM | 113.9 | 5.19 | PPM | 14.09 | 3.06 | PPM | 2.97 | 1.1 | PPM | 9.53 | 2.25 | PPM | 34424.07 | 101.51 | PPM | 182.56 | 4.75 | PPM
Maren Maersk | Lubrication Oil | Scrapedown | Cylinder 10 | SBF0111B9-056158 | Scrapedown |  | 20 Mar 2017 12:19:48 |  | 20 Mar 2017 12:32:42 | 27525.95 | 129.65 | PPM | 298.24 | 6.22 | PPM |  |  |  | 110.03 | 3.58 | PPM | 116.23 | 5.24 | PPM | 11.22 | 3.05 | PPM | 3.76 | 1.14 | PPM | 6.43 | 2.15 | PPM | 35349.04 | 102.9 | PPM | 186.83 | 4.8 | PPM
Maren Maersk | Lubrication Oil | Scrapedown | Cylinder 10 | SBF0111B9-056172 | Scrapedown |  | 04 Apr 2017 14:52:48 |  | 04 Apr 2017 14:53:38 | 28288.22 | 139.18 | PPM | 302.83 | 6.63 | PPM |  |  |  | 123.84 | 3.88 | PPM | 123.65 | 5.83 | PPM | 15.74 | 3.3 | PPM | 4.06 | 1.25 | PPM | 11.64 | 2.54 | PPM | 34956.27 | 108.62 | PPM | 191.48 | 5.26 | PPM
Maren Maersk | Lubrication Oil | Scrapedown | Cylinder 10 | SBF0111B9-056185 | Scrapedown |  | 25 Apr 2017 09:03:16 |  | 25 Apr 2017 10:53:36 | 26597.91 | 127.69 | PPM | 349.67 | 6.67 | PPM |  |  |  | 276.55 | 4.48 | PPM | 152.35 | 5.87 | PPM | 16.99 | 3.2 | PPM | 4.57 | 1.17 | PPM | 10.27 | 2.37 | PPM | 34826.81 | 101.96 | PPM | 182.98 | 4.74 | PPM
Maren Maersk | Lubrication Oil | Scrapedown | Cylinder 10 | SBF0111B9-056198 | Scrapedown |  | 08 May 2017 12:06:17 |  | 08 May 2017 13:14:07 | 27467.66 | 130.42 | PPM | 320.12 | 6.49 | PPM |  |  |  | 126.27 | 3.71 | PPM | 141.88 | 5.8 | PPM | 13.68 | 3.15 | PPM | 5.08 | 1.21 | PPM | 16.34 | 2.58 | PPM | 35976.09 | 104.5 | PPM | 204.8 | 5.09 | PPM
Maren Maersk | Lubrication Oil | Scrapedown | Cylinder 10 | SBF0111B9-056211 | Scrapedown |  | 23 May 2017 12:02:21 |  | 23 May 2017 13:15:54 | 28493.57 | 133.73 | PPM | 396.5 | 7.27 | PPM |  |  |  | 131.32 | 3.81 | PPM | 150.38 | 5.95 | PPM | 15.09 | 3.35 | PPM | 4.38 | 1.18 | PPM | 7.63 | 2.32 | PPM | 37543.27 | 107.81 | PPM | 201.08 | 5.04 | PPM
Maren Maersk | Lubrication Oil | Scrapedown | Cylinder 10 | SBF0111B9-056224 | Scrapedown |  | 27 May 2017 08:58:00 |  | 27 May 2017 10:52:34 | 29649.1 | 134.52 | PPM | 340.32 | 6.56 | PPM |  |  |  | 267.29 | 4.42 | PPM | 134.27 | 5.61 | PPM | 16.34 | 3.17 | PPM | 2.87 | 1.1 | PPM | 11.12 | 2.38 | PPM | 33457.94 | 100.7 | PPM | 192.3 | 4.9 | PPM
Maren Maersk | Lubrication Oil | Scrapedown | Cylinder 10 | SBF0111B9-056237 | Scrapedown |  | 07 Jun 2017 09:24:23 |  | 07 Jun 2017 12:13:34 | 26887.09 | 128.95 | PPM | 375.33 | 6.97 | PPM |  |  |  | 122.4 | 3.69 | PPM | 137.82 | 5.71 | PPM | 18.14 | 3.29 | PPM | 2.85 | 1.11 | PPM | 10.07 | 2.36 | PPM | 36216.2 | 104.57 | PPM | 200.7 | 5.03 | PPM
Maren Maersk | Lubrication Oil | Scrapedown | Cylinder 10 | SBF0111B9-056250 | Scrapedown |  | 23 Jun 2017 12:48:12 |  | 23 Jun 2017 14:15:48 | 28401.89 | 131.28 | PPM | 257.84 | 5.78 | PPM |  |  |  | 139.54 | 3.72 | PPM | 99.42 | 4.84 | PPM | 11.43 | 2.96 | PPM | 3.56 | 1.11 | PPM | 10.09 | 2.2 | PPM | 34118.91 | 101.05 | PPM | 190.86 | 4.79 | PPM |  |  |  | 0.8 | 0 | g/kWhr
Maren Maersk | Lubrication Oil | Scrapedown | Cylinder 10 | SBF0111B9-056264 | Scrapedown |  | 12 Jul 2017 12:15:53 |  | 12 Jul 2017 13:44:19 | 27541.96 | 128.48 | PPM | 325 | 6.36 | PPM |  |  |  | 134.86 | 3.67 | PPM | 116.81 | 5.17 | PPM | 13.78 | 3.08 | PPM | 3.33 | 1.1 | PPM | 6.97 | 2.14 | PPM | 33907.92 | 99.84 | PPM | 191.36 | 4.79 | PPM |  |  |  | 0.8 | 0 | g/kWhr
Maren Maersk | Lubrication Oil | Scrapedown | Cylinder 10 | SBF0111B9-056277 | Scrapedown |  | 19 Jul 2017 11:54:21 |  | 19 Jul 2017 14:11:39 | 24173.22 | 119.16 | PPM | 375.5 | 6.54 | PPM |  |  |  | 125.86 | 3.47 | PPM | 100.84 | 4.71 | PPM | 13.05 | 3.03 | PPM | 3.69 | 1.08 | PPM | 9.26 | 2.11 | PPM | 29761.69 | 91.56 | PPM | 216.19 | 4.92 | PPM |  |  |  | 0.8 | 0 | g/kWhr
Maren Maersk | Lubrication Oil | Scrapedown | Cylinder 10 | SBF0111B9-056291 | Scrapedown |  | 02 Aug 2017 10:13:30 |  | 02 Aug 2017 11:41:40 | 24508.27 | 120.03 | PPM | 422.17 | 6.87 | PPM |  |  |  | 148.74 | 3.59 | PPM | 112.17 | 4.89 | PPM | 15.36 | 3.11 | PPM | 2.05 | 1 | PPM | 7.35 | 2.06 | PPM | 28669.49 | 90 | PPM | 202.92 | 4.74 | PPM |  |  |  | 0.8 | 0 | g/kWhr
Maren Maersk | Lubrication Oil | Scrapedown | Cylinder 10 | SBF01129A-070544 | Scrapedown |  | 14 Aug 2017 11:20:04 |  | 14 Aug 2017 14:10:16 | 23702.9 | 118.7 | PPM | 371.53 | 6.48 | PPM |  |  |  | 112.42 | 3.38 | PPM | 106.11 | 4.69 | PPM | 10.37 | 2.98 | PPM | 2.77 | 1.01 | PPM | 7.25 | 2.01 | PPM | 28050.14 | 89.28 | PPM | 199.02 | 4.62 | PPM |  |  |  | 0.8 | 0 | g/kWhr
Maren Maersk | Lubrication Oil | Scrapedown | Cylinder 10 | SBF01129A-070557 | Scrapedown |  | 26 Aug 2017 13:20:45 |  | 27 Aug 2017 08:16:07 | 24577.78 | 121.33 | PPM | 367.23 | 6.54 | PPM |  |  |  | 103.48 | 3.38 | PPM | 98.56 | 4.6 | PPM | 12.56 | 3.04 | PPM | 3.73 | 1.06 | PPM | 9.85 | 2.1 | PPM | 29772.5 | 92.61 | PPM | 198.47 | 4.66 | PPM |  |  |  | 0.8 | 0 | g/kWhr
Maren Maersk | Lubrication Oil | Scrapedown | Cylinder 10 | SBF01129A-070571 | Scrapedown |  | 06 Sep 2017 10:58:18 |  | 06 Sep 2017 13:37:21 | 28843.71 | 139.42 | PPM | 499.59 | 8.4 | PPM |  |  |  | 113.79 | 3.84 | PPM | 137.15 | 5.6 | PPM | 16.81 | 3.66 | PPM | 5.49 | 1.2 | PPM | 10.21 | 2.33 | PPM | 37471.2 | 111.72 | PPM | 184.21 | 4.75 | PPM |  |  |  | 0.8 | 0 | g/kWhr
Maren Maersk | Lubrication Oil | Scrapedown | Cylinder 10 | SBF01129A-070584 | Scrapedown |  | 19 Sep 2017 11:54:45 |  | 19 Sep 2017 14:01:32 | 27168.59 | 129.13 | PPM | 435.2 | 7.41 | PPM |  |  |  | 170.07 | 3.94 | PPM | 136.27 | 5.53 | PPM | 16.89 | 3.35 | PPM | 4.03 | 1.13 | PPM | 10.04 | 2.29 | PPM | 35354.86 | 103.01 | PPM | 178.88 | 4.63 | PPM |  |  |  | 0.8 | 0 | g/kWhr
Maren Maersk | Lubrication Oil | Scrapedown | Cylinder 10 | SBF01129A-070597 | Scrapedown |  | 30 Sep 2017 08:40:05 |  | 30 Sep 2017 12:14:44 | 28062.55 | 131.19 | PPM | 383.13 | 6.99 | PPM |  |  |  | 111.1 | 3.59 | PPM | 123.58 | 5.28 | PPM | 12.09 | 3.21 | PPM | 3.17 | 1.09 | PPM | 7.48 | 2.17 | PPM | 35096 | 102.92 | PPM | 175.63 | 4.58 | PPM |  |  |  | 0.8 | 0 | g/kWhr
Maren Maersk | Lubrication Oil | Scrapedown | Cylinder 10 | SBF01129A-070610 | Scrapedown |  | 17 Oct 2017 12:16:44 |  | 17 Oct 2017 14:42:13 | 28373.26 | 132.03 | PPM | 387.54 | 7.07 | PPM |  |  |  | 103.68 | 3.57 | PPM | 113.72 | 5.14 | PPM | 13.63 | 3.25 | PPM | 3.25 | 1.1 | PPM | 8.69 | 2.2 | PPM | 36033.73 | 104.47 | PPM | 183.6 | 4.72 | PPM |  |  |  | 0.8 | 0 | g/kWhr
Maren Maersk | Lubrication Oil | Scrapedown | Cylinder 10 | SBF01129A-070631 | Scrapedown |  | 29 Oct 2017 14:38:41 |  | 29 Oct 2017 13:55:47 | 26391.16 | 126.82 | PPM | 570.86 | 8.26 | PPM |  |  |  | 283.83 | 4.45 | PPM | 172.6 | 6.27 | PPM | 18.97 | 3.51 | PPM | 3.66 | 1.14 | PPM | 12.53 | 2.53 | PPM | 32611.05 | 98.28 | PPM | 190.39 | 4.88 | PPM
Maren Maersk | Lubrication Oil | Scrapedown | Cylinder 10 | SBF01129A-070644 | Scrapedown |  | 15 Nov 2017 09:26:52 |  | 15 Nov 2017 11:00:36 | 28079.73 | 130.93 | PPM | 448.75 | 7.44 | PPM |  |  |  | 148.87 | 3.78 | PPM | 132.6 | 5.4 | PPM | 12.72 | 3.28 | PPM | 3.73 | 1.1 | PPM | 8.41 | 2.21 | PPM | 33367.51 | 100.11 | PPM | 183 | 4.63 | PPM |  |  |  | 0.8 | 0 | g/kWhr
Maren Maersk | Lubrication Oil | Scrapedown | Cylinder 10 | SBF01129A-070656 | Scrapedown |  | 16 Dec 2017 05:15:06 |  | 16 Dec 2017 06:38:04 | 29320.84 | 133.59 | PPM | 291.21 | 6.11 | PPM |  |  |  | 122.72 | 3.63 | PPM | 86.97 | 4.54 | PPM | 16.62 | 3.09 | PPM | 3.06 | 1.08 | PPM | 9.06 | 2.11 | PPM | 33775.64 | 100.99 | PPM | 183.91 | 4.67 | PPM |  |  |  | 0.8 | 0 | g/kWhr
Maren Maersk | Lubrication Oil | Scrapedown | Cylinder 10 | SBF01129A-070673 | Scrapedown |  | 26 Dec 2017 11:27:36 |  | 26 Dec 2017 13:01:54 | 29593.99 | 136.28 | PPM | 238.01 | 5.76 | PPM |  |  |  | 85.36 | 3.5 | PPM | 66.61 | 4.2 | PPM | 16.46 | 3.09 | PPM | 3.07 | 1.12 | PPM | 9.6 | 2.13 | PPM | 36770.79 | 107.09 | PPM | 184.66 | 4.81 | PPM |  |  |  | 0.8 | 0 | g/kWhr
Maren Maersk | Lubrication Oil | Scrapedown | Cylinder 10 | SBF01129A-070686 | Scrapedown |  | 03 Jan 2018 13:22:52 |  | 03 Jan 2018 16:15:31 | 26953.38 | 129.4 | PPM | 124.9 | 4.3 | PPM |  |  |  | 144.77 | 3.8 | PPM | 44.32 | 3.54 | PPM | 17.49 | 2.84 | PPM | 3.59 | 1.12 | PPM | 8.82 | 1.99 | PPM | 34870.63 | 102.91 | PPM | 186.05 | 4.75 | PPM |  |  |  | 0.8 | 0 | g/kWhr
Maren Maersk | Lubrication Oil | Scrapedown | Cylinder 10 | SBF01129A-070699 | Scrapedown |  | 05 Feb 2018 18:34:53 |  | 05 Feb 2018 19:53:26 | 24519.95 | 121.52 | PPM | 301.98 | 6 | PPM |  |  |  | 104.61 | 3.4 | PPM | 53.81 | 3.6 | PPM | 20.06 | 3.04 | PPM | 3.72 | 1.06 | PPM | 10.73 | 1.99 | PPM | 29889.48 | 93.03 | PPM | 195.65 | 4.62 | PPM |  |  |  | 0.9 | 0 | g/kWhr
Maren Maersk | Lubrication Oil | Scrapedown | Cylinder 10 | SBF01129A-070718 | Scrapedown |  | 22 Feb 2018 07:16:52 |  | 22 Feb 2018 09:12:27 | 27846.57 | 130.34 | PPM | 573.83 | 8.36 | PPM |  |  |  | 80.01 | 3.37 | PPM | 92.29 | 4.66 | PPM | 17.82 | 3.53 | PPM | 4.08 | 1.13 | PPM | 6.96 | 2.05 | PPM | 33775.22 | 100.61 | PPM | 188.96 | 4.73 | PPM |  |  |  | 0.8 | 0 | g/kWhr
Maren Maersk | Lubrication Oil | Scrapedown | Cylinder 10 | SBF01129A-070743 | Scrapedown |  | 21 May 2018 05:55:45 |  | 21 May 2018 08:07:39 | 24636.8 | 126.49 | PPM | 514.09 | 8.16 | PPM |  |  |  | 74.76 | 3.42 | PPM | 93.71 | 4.63 | PPM | 10.43 | 3.45 | PPM | 4.17 | 1.11 | PPM | 9.56 | 2.12 | PPM | 34134.66 | 103.24 | PPM | 180.22 | 4.57 | PPM
Maren Maersk | Lubrication Oil | Scrapedown | Cylinder 10 | SBF01129A-070769 | Scrapedown |  | 30 Jun 2018 18:41:57 |  | 30 Jun 2018 18:48:55 | 12572.18 | 84.41 | PPM | 38.74 | 2.61 | PPM |  |  |  | 54.53 | 2.89 | PPM | 21.75 | 2.62 | PPM | 10.89 | 2.33 | PPM | 3.19 | 1.02 | PPM | 6.59 | 1.7 | PPM | 29883.17 | 86.02 | PPM | 225.23 | 4.82 | PPM
Maren Maersk | Lubrication Oil | Scrapedown | Cylinder 10 | SBF01129A-070792 | Scrapedown |  | 10 Jul 2018 13:07:58 |  | 10 Jul 2018 13:30:10 | 25439.44 | 124.12 | PPM | 469.93 | 7.59 | PPM |  |  |  | 120.04 | 3.6 | PPM | 124.91 | 5.31 | PPM | 13.74 | 3.33 | PPM | 4.27 | 1.14 | PPM | 8.03 | 2.19 | PPM | 34904.79 | 101.09 | PPM | 189.02 | 4.75 | PPM
Maren Maersk | Lubrication Oil | Scrapedown | Cylinder 10 | SBF01129A-070807 | Scrapedown |  | 18 Jul 2018 07:28:00 |  | 18 Jul 2018 08:23:28 | 22601.5 | 114.89 | PPM | 388.91 | 6.51 | PPM |  |  |  | 165.69 | 3.62 | PPM | 102.29 | 4.57 | PPM | 18.26 | 3.05 | PPM | 3.68 | 1.04 | PPM | 9.02 | 2.04 | PPM | 27222.84 | 86.82 | PPM | 221.56 | 4.81 | PPM
Maren Maersk | Lubrication Oil | Scrapedown | Cylinder 10 | SBF01129A-070826 | Scrapedown |  | 27 Jul 2018 04:38:48 |  | 27 Jul 2018 06:13:01 | 16086.78 | 96.8 | PPM | 162.52 | 4.31 | PPM |  |  |  | 78.7 | 3.03 | PPM | 46.3 | 3.33 | PPM | 11.58 | 2.54 | PPM | 3 | 1.01 | PPM | 6.86 | 1.8 | PPM | 25408.98 | 81.72 | PPM | 210.98 | 4.69 | PPM
Maren Maersk | Lubrication Oil | Scrapedown | Cylinder 10 | SBF01129A-070840 | Scrapedown |  | 11 Aug 2018 05:14:42 |  | 11 Aug 2018 06:54:26 | 22269.01 | 113.67 | PPM | 343.87 | 6.1 | PPM |  |  |  | 135.06 | 3.42 | PPM | 89.65 | 4.34 | PPM | 9.81 | 2.86 | PPM | 3.41 | 1.03 | PPM | 7.48 | 1.96 | PPM | 26425.3 | 85.18 | PPM | 229.15 | 4.9 | PPM
Maren Maersk | Lubrication Oil | Scrapedown | Cylinder 10 | SBF01129A-070856 | Scrapedown |  | 13 Aug 2018 08:40:05 |  | 13 Aug 2018 09:59:07 | 22853.75 | 115.59 | PPM | 389.52 | 6.51 | PPM |  |  |  | 179 | 3.68 | PPM | 105.73 | 4.63 | PPM | 14.78 | 3.01 | PPM | 3.34 | 1.02 | PPM | 8.89 | 2.04 | PPM | 26929.61 | 86.48 | PPM | 220.35 | 4.79 | PPM
Maren Maersk | Lubrication Oil | Scrapedown | Cylinder 10 | SBF01129A-070880 | Scrapedown |  | 16 Aug 2018 08:05:55 |  | 16 Aug 2018 10:22:49 | 22689.28 | 115.21 | PPM | 432 | 6.83 | PPM |  |  |  | 224.25 | 3.91 | PPM | 110.72 | 4.69 | PPM | 17.53 | 3.1 | PPM | 3.63 | 1.03 | PPM | 8.89 | 2.05 | PPM | 26821.3 | 86.26 | PPM | 228.09 | 4.84 | PPM
Maren Maersk | Lubrication Oil | Scrapedown | Cylinder 10 | SBF01129A-070892 | Scrapedown |  | 19 Aug 2018 07:09:18 |  | 19 Aug 2018 08:49:33 | 22360.19 | 114.67 | PPM | 441.27 | 6.88 | PPM |  |  |  | 188.8 | 3.72 | PPM | 116.58 | 4.86 | PPM | 15.64 | 3.08 | PPM | 4.12 | 1.06 | PPM | 11.64 | 2.17 | PPM | 26111.53 | 85.24 | PPM | 235.66 | 4.98 | PPM
Maren Maersk | Lubrication Oil | Scrapedown | Cylinder 10 | SBF01129A-070112 | Scrapedown |  | 24 Aug 2018 10:21:41 |  | 24 Aug 2018 12:14:10 | 21432.09 | 112.18 | PPM | 391.69 | 6.5 | PPM |  |  |  | 183.3 | 3.69 | PPM | 100.46 | 4.45 | PPM | 19.34 | 3.05 | PPM | 3.21 | 1 | PPM | 10.04 | 2.03 | PPM | 26393.53 | 85.35 | PPM | 221.9 | 4.72 | PPM
Maren Maersk | Lubrication Oil | Scrapedown | Cylinder 10 | SBF01129A-070133 | Scrapedown |  | 31 Aug 2018 15:55:11 |  | 31 Aug 2018 17:57:09 | 22423.27 | 115.39 | PPM | 402.5 | 6.68 | PPM |  |  |  | 195.73 | 3.8 | PPM | 99 | 4.42 | PPM | 17.59 | 3.09 | PPM | 3.12 | 0.99 | PPM | 7.9 | 1.95 | PPM | 27349.99 | 87.68 | PPM | 220.13 | 4.7 | PPM
Maren Maersk | Lubrication Oil | Scrapedown | Cylinder 10 | SBF01129A-070148 | Scrapedown |  | 07 Sep 2018 16:44:00 |  | 07 Sep 2018 18:44:26 | 10928.47 | 77.11 | PPM | 69.92 | 2.89 | PPM |  |  |  | 51.15 | 2.63 | PPM | 30.58 | 2.62 | PPM | 12.77 | 2.21 | PPM | 1.89 | 0.86 | PPM | 7.79 | 1.62 | PPM | 20430.06 | 69.22 | PPM | 224.61 | 4.39 | PPM
Maren Maersk | Lubrication Oil | Scrapedown | Cylinder 10 | SBF01129A-070187 | Scrapedown |  | 28 Sep 2018 13:33:03 |  | 28 Sep 2018 15:55:12 | 21171.86 | 111.03 | PPM | 368.71 | 6.26 | PPM |  |  |  | 132.32 | 3.38 | PPM | 101.02 | 4.5 | PPM | 14.85 | 2.93 | PPM | 2.97 | 1 | PPM | 9.96 | 2.05 | PPM | 25474.51 | 83.44 | PPM | 233.84 | 4.89 | PPM
Maren Maersk | Lubrication Oil | Scrapedown | Cylinder 10 | SBF01129A-070210 | Scrapedown |  | 05 Oct 2018 13:16:49 |  | 05 Oct 2018 15:28:24 | 22737.08 | 117.07 | PPM | 375.57 | 6.67 | PPM |  |  |  | 114.96 | 3.48 | PPM | 104.65 | 4.77 | PPM | 11.45 | 3.07 | PPM | 3.61 | 1.07 | PPM | 6.24 | 2.01 | PPM | 31468.1 | 94.87 | PPM | 199.39 | 4.72 | PPM
Maren Maersk | Lubrication Oil | Scrapedown | Cylinder 10 | SBF01129A-070228 | Scrapedown |  | 12 Oct 2018 08:17:55 |  | 12 Oct 2018 10:35:54 | 24994.58 | 122.96 | PPM | 538.3 | 7.96 | PPM |  |  |  | 118 | 3.53 | PPM | 133.44 | 5.34 | PPM | 11.43 | 3.34 | PPM | 2.99 | 1.06 | PPM | 6.93 | 2.13 | PPM | 31937.81 | 96.5 | PPM | 188.6 | 4.63 | PPM
Maren Maersk | Lubrication Oil | Scrapedown | Cylinder 10 | SBF01129A-070248 | Scrapedown |  | 20 Oct 2018 04:31:24 |  | 20 Oct 2018 06:42:11 | 17775.5 | 102.54 | PPM | 254.05 | 5.51 | PPM |  |  |  | 77.84 | 3.2 | PPM | 72.83 | 4.16 | PPM | 13.25 | 2.85 | PPM | 2.56 | 1.04 | PPM | 6.36 | 1.93 | PPM | 32483.3 | 93.7 | PPM | 174.63 | 4.48 | PPM
Maren Maersk | Lubrication Oil | Scrapedown | Cylinder 10 | SBF01129A-070918 | Scrapedown |  | 29 Oct 2018 04:17:51 |  | 29 Oct 2018 05:49:11 | 23162.56 | 118.49 | PPM | 461.27 | 7.38 | PPM |  |  |  | 118.45 | 3.52 | PPM | 131.98 | 5.44 | PPM | 10.64 | 3.21 | PPM | 3.59 | 1.11 | PPM | 7.86 | 2.21 | PPM | 31920.3 | 95.95 | PPM | 183.97 | 4.69 | PPM |  |  |  | 0.8 | 0 | g/kWhr
Maren Maersk | Lubrication Oil | Scrapedown | Cylinder 10 | SBF01129A-070936 | Scrapedown |  | 06 Nov 2018 00:08:48 |  | 06 Nov 2018 02:51:00 | 22639.36 | 116.68 | PPM | 428.22 | 7.05 | PPM |  |  |  | 83.71 | 3.27 | PPM | 110.28 | 4.85 | PPM | 10.34 | 3.12 | PPM | 2.93 | 1.04 | PPM | 8.84 | 2.1 | PPM | 30793.76 | 93.72 | PPM | 189.15 | 4.58 | PPM |  |  |  | 0.8 | 0 | g/kWhr
Maren Maersk | Lubrication Oil | Scrapedown | Cylinder 10 | SBF01129A-070956 | Scrapedown |  | 09 Nov 2018 21:31:13 |  | 09 Nov 2018 01:27:21 | 24843.36 | 123.11 | PPM | 493.44 | 7.66 | PPM |  |  |  | 92.68 | 3.39 | PPM | 126.29 | 5.22 | PPM | 11.46 | 3.29 | PPM | 3.99 | 1.1 | PPM | 8.58 | 2.17 | PPM | 31773.48 | 96.62 | PPM | 173.25 | 4.46 | PPM |  |  |  | 0.8 | 0 | g/kWhr
Maren Maersk | Lubrication Oil | Scrapedown | Cylinder 10 | SBF01129A-070979 | Scrapedown |  | 11 Nov 2018 21:49:09 |  | 12 Nov 2018 02:05:34 | 24186.99 | 122.54 | PPM | 680.54 | 9.08 | PPM |  |  |  | 131.35 | 3.69 | PPM | 174.19 | 6.05 | PPM | 19.24 | 3.71 | PPM | 4.51 | 1.13 | PPM | 10.58 | 2.37 | PPM | 33703.34 | 100.11 | PPM | 170.09 | 4.45 | PPM |  |  |  | 0.8 | 0 | g/kWhr
Maren Maersk | Lubrication Oil | Scrapedown | Cylinder 10 | SBF01129A-070756 | Scrapedown |  | 16 Nov 2018 18:09:01 |  | 17 Nov 2018 20:07:17 | 22738 | 117.24 | PPM | 702.55 | 9.01 | PPM |  |  |  | 101.77 | 3.43 | PPM | 172.83 | 5.95 | PPM | 13.71 | 3.59 | PPM | 4.02 | 1.09 | PPM | 7.36 | 2.22 | PPM | 32350.8 | 96.29 | PPM | 101.25 | 3.45 | PPM |  |  |  | 0.8 | 0 | g/kWhr
Maren Maersk | Lubrication Oil | Scrapedown | Cylinder 10 | SBF01129A-115225 | Scrapedown |  | 24 Nov 2018 14:07:51 |  | 24 Nov 2018 18:40:59 | 22652.45 | 116.54 | PPM | 578.3 | 8.19 | PPM |  |  |  | 135.61 | 3.62 | PPM | 152.08 | 5.74 | PPM | 13.91 | 3.41 | PPM | 4.39 | 1.13 | PPM | 5.06 | 2.12 | PPM | 32625.19 | 96.28 | PPM | 51.4 | 2.62 | PPM |  |  |  | 0.8 | 0 | g/kWhr
Maren Maersk | Lubrication Oil | Scrapedown | Cylinder 10 | SBF01129A-115246 | Scrapedown |  | 07 Dec 2018 20:13:53 |  | 07 Dec 2018 21:23:26 | 8539.43 | 68.87 | PPM | 44.26 | 2.53 | PPM |  |  |  | 32.92 | 2.55 | PPM | 22.16 | 2.46 | PPM | 10.22 | 2.16 | PPM | 3.49 | 0.96 | PPM | 4.78 | 1.52 | PPM | 21787.31 | 71.31 | PPM | 130.47 | 3.5 | PPM |  |  |  | 0.8 | 0 | g/kWhr
Maren Maersk | Lubrication Oil | Scrapedown | Cylinder 10 | SBF01129A-115259 | Scrapedown |  | 14 Dec 2018 11:03:32 |  | 14 Dec 2018 14:11:29 | 21400.04 | 113.26 | PPM | 627.72 | 8.32 | PPM |  |  |  | 111.44 | 3.39 | PPM | 157.9 | 5.54 | PPM | 16.68 | 3.43 | PPM | 3.58 | 1.03 | PPM | 10.42 | 2.21 | PPM | 28869.22 | 90.15 | PPM | 95.11 | 3.26 | PPM |  |  |  | 0.85 | 0 | g/kWhr
Maren Maersk | Lubrication Oil | Scrapedown | Cylinder 10 | SBF01129A-115275 | Scrapedown |  | 21 Dec 2018 07:12:46 |  | 21 Dec 2018 12:58:59 | 22766.45 | 117.47 | PPM | 733.78 | 9.23 | PPM |  |  |  | 114.19 | 3.52 | PPM | 183.88 | 6.15 | PPM | 13.31 | 3.64 | PPM | 4.47 | 1.11 | PPM | 6.81 | 2.24 | PPM | 32678.41 | 96.9 | PPM | 59.14 | 2.74 | PPM |  |  |  | 0.8 | 0 | g/kWhr
Maren Maersk | Lubrication Oil | Scrapedown | Cylinder 10 | SBF01129A-115287 | Scrapedown |  | 27 Dec 2018 04:54:18 |  | 27 Dec 2018 08:09:23 | 22674.93 | 116.24 | PPM | 550.06 | 7.96 | PPM |  |  |  | 103.18 | 3.41 | PPM | 137.54 | 5.39 | PPM | 17.72 | 3.4 | PPM | 3.75 | 1.08 | PPM | 7.49 | 2.13 | PPM | 32337.79 | 95.58 | PPM | 53.09 | 2.61 | PPM |  |  |  | 0.8 | 0 | g/kWhr
Maren Maersk | Lubrication Oil | Scrapedown | Cylinder 10 | SBF01129A-115113 | Scrapedown |  | 04 Jan 2019 02:53:05 |  | 05 Jan 2019 02:29:14 | 21176.24 | 113.51 | PPM | 656.17 | 8.67 | PPM |  |  |  | 163.44 | 3.76 | PPM | 211.02 | 6.68 | PPM | 22.18 | 3.6 | PPM | 4.08 | 1.12 | PPM | 9.39 | 2.44 | PPM | 31250.21 | 94.38 | PPM | 80.46 | 3.2 | PPM |  |  |  | 0.8 | 0 | g/kWhr
Maren Maersk | Lubrication Oil | Scrapedown | Cylinder 10 | SBF01129A-115125 | Scrapedown |  | 09 Jan 2019 01:16:38 |  | 09 Jan 2019 07:27:35 | 21580.35 | 113.19 | PPM | 508.37 | 7.53 | PPM |  |  |  | 178.16 | 3.76 | PPM | 173.8 | 5.95 | PPM | 16.14 | 3.26 | PPM | 3.53 | 1.06 | PPM | 7.83 | 2.23 | PPM | 29754.13 | 91.14 | PPM | 67.29 | 2.87 | PPM
Maren Maersk | Lubrication Oil | Scrapedown | Cylinder 10 | SBF01129A-115140 | Scrapedown |  | 06 Feb 2019 17:04:19 |  | 06 Feb 2019 17:05:12 | 20814.37 | 110.84 | PPM | 522.76 | 7.61 | PPM |  |  |  | 151.85 | 3.61 | PPM | 183.04 | 6.17 | PPM | 17.36 | 3.29 | PPM | 3.63 | 1.08 | PPM | 6.49 | 2.24 | PPM | 30130.33 | 91.19 | PPM | 78.97 | 3.12 | PPM |  |  |  | 0.85 | 0 | g/kWhr
Maren Maersk | Lubrication Oil | Scrapedown | Cylinder 10 | SBF01129A-115154 | Scrapedown |  | 12 Feb 2019 19:08:40 |  | 12 Feb 2019 21:12:21 | 21807.17 | 115.59 | PPM | 550.71 | 7.96 | PPM |  |  |  | 201.42 | 3.95 | PPM | 200.41 | 6.5 | PPM | 20.19 | 3.42 | PPM | 3.33 | 1.08 | PPM | 8.06 | 2.36 | PPM | 29877.11 | 92.84 | PPM | 72.65 | 3.04 | PPM |  |  |  | 0.85 | 0 | g/kWhr
Maren Maersk | Lubrication Oil | Scrapedown | Cylinder 10 | SBF01129A-115166 | Scrapedown |  | 19 Feb 2019 16:53:38 |  | 19 Feb 2019 19:13:45 | 9385.62 | 71.77 | PPM | 84.81 | 3.18 | PPM |  |  |  | 56.03 | 2.74 | PPM | 40.42 | 2.99 | PPM | 12.71 | 2.3 | PPM | 6.04 | 1.06 | PPM | 5.75 | 1.62 | PPM | 25282.78 | 76.65 | PPM | 116.16 | 3.34 | PPM
Maren Maersk | Lubrication Oil | Scrapedown | Cylinder 10 | SBF01129A-115181 | Scrapedown |  | 28 Feb 2019 17:40:06 |  | 28 Feb 2019 21:12:47 | 18443.9 | 104.11 | PPM | 494.67 | 7.3 | PPM |  |  |  | 128.62 | 3.42 | PPM | 167.98 | 5.67 | PPM | 16.74 | 3.19 | PPM | 3.98 | 1.05 | PPM | 9.11 | 2.19 | PPM | 28554.59 | 87.78 | PPM | 105.17 | 3.39 | PPM |  |  |  | 0.8 | 0 | g/kWhr
Maren Maersk | Lubrication Oil | Scrapedown | Cylinder 10 | SBF01129A-115200 | Scrapedown |  | 07 Mar 2019 12:53:40 |  | 07 Mar 2019 14:46:19 | 21131.27 | 112.41 | PPM | 645.99 | 8.54 | PPM |  |  |  | 164.54 | 3.74 | PPM | 217.48 | 6.62 | PPM | 18.72 | 3.52 | PPM | 4.14 | 1.1 | PPM | 8.4 | 2.37 | PPM | 31409.75 | 93.79 | PPM | 81.29 | 3.14 | PPM
Maren Maersk | Lubrication Oil | Scrapedown | Cylinder 10 | SBF01129A-112515 | Scrapedown |  | 14 Mar 2019 09:23:29 |  | 14 Mar 2019 12:08:09 | 20459.51 | 109.48 | PPM | 987.48 | 10.19 | PPM |  |  |  | 98.49 | 3.28 | PPM | 161.58 | 5.78 | PPM | 17.86 | 3.84 | PPM | 3.26 | 1.06 | PPM | 6.43 | 2.16 | PPM | 28666.49 | 88.45 | PPM | 81.73 | 3.14 | PPM
Maren Maersk | Lubrication Oil | Scrapedown | Cylinder 10 | SBF01129A-112527 | Scrapedown |  | 22 Mar 2019 08:45:21 |  | 23 Mar 2019 02:07:18 | 19969.45 | 108.51 | PPM | 1203.76 | 11.3 | PPM |  |  |  | 97.21 | 3.3 | PPM | 187.76 | 6.02 | PPM | 19.53 | 4.13 | PPM | 3.94 | 1.06 | PPM | 6.75 | 2.19 | PPM | 29567.32 | 89.92 | PPM | 104.5 | 3.41 | PPM |  |  |  | 0.8 | 0 | g/kWhr
Maren Maersk | Lubrication Oil | Scrapedown | Cylinder 10 | SBF01129A-112543 | Scrapedown |  | 06 Apr 2019 05:14:04 |  | 06 Apr 2019 06:35:21 | 11137.7 | 80.11 | PPM | 128.14 | 3.86 | PPM |  |  |  | 34.39 | 2.72 | PPM | 27.9 | 2.82 | PPM | 9.36 | 2.42 | PPM | 2.26 | 0.97 | PPM | 6.21 | 1.68 | PPM | 26290.28 | 80.81 | PPM | 78.68 | 2.97 | PPM
Maren Maersk | Lubrication Oil | Scrapedown | Cylinder 10 | SBF01129A-112556 | Scrapedown |  | 12 Apr 2019 02:17:38 |  | 12 Apr 2019 03:59:11 | 9534.02 | 73.16 | PPM | 145.73 | 4.03 | PPM |  |  |  | 28.97 | 2.66 | PPM | 27.54 | 2.68 | PPM | 4.57 | 2.37 | PPM | 1.2 | 0.88 | PPM | 6.8 | 1.63 | PPM | 28046.42 | 81.68 | PPM | 80.83 | 2.87 | PPM
Maren Maersk | Lubrication Oil | Scrapedown | Cylinder 10 | SBF01129A-112572 | Scrapedown |  | 19 Apr 2019 19:33:31 |  | 19 Apr 2019 22:18:17 | 8612.05 | 71.14 | PPM | 78.63 | 3.24 | PPM |  |  |  | 23.63 | 2.67 | PPM | 15.34 | 2.45 | PPM | 5.99 | 2.31 | PPM | 2.28 | 1 | PPM | 5.33 | 1.63 | PPM | 27851.33 | 82.86 | PPM | 79.56 | 3.04 | PPM
Maren Maersk | Lubrication Oil | Scrapedown | Cylinder 10 | SBF01129A-112588 | Scrapedown |  | 25 Apr 2019 20:19:36 |  | 25 Apr 2019 23:12:47 | 10743.49 | 79.38 | PPM | 175.2 | 4.52 | PPM |  |  |  | 44.47 | 2.87 | PPM | 30.65 | 3.01 | PPM | 8.68 | 2.57 | PPM | 2.46 | 1.02 | PPM | 5.72 | 1.73 | PPM | 30243.31 | 87.21 | PPM | 84.1 | 3.16 | PPM
Maren Maersk | Lubrication Oil | Scrapedown | Cylinder 10 | SBF01129A-115005 | Scrapedown |  | 01 May 2019 16:59:42 |  | 01 May 2019 18:45:03 | 8238.28 | 69.72 | PPM | 81.07 | 3.29 | PPM |  |  |  | 23.02 | 2.68 | PPM | 14.44 | 2.44 | PPM | 8.76 | 2.37 | PPM | 1.81 | 0.98 | PPM | 5.3 | 1.64 | PPM | 28655.12 | 84.01 | PPM | 75.62 | 2.99 | PPM
Maren Maersk | Lubrication Oil | Scrapedown | Cylinder 10 | SBF01129A-115016 | Scrapedown |  | 20 May 2019 13:34:12 |  | 20 May 2019 15:39:58 | 16753.64 | 97.3 | PPM | 604.24 | 7.65 | PPM |  |  |  | 81.58 | 3.01 | PPM | 157.91 | 5.39 | PPM | 19.01 | 3.2 | PPM | 2.32 | 0.95 | PPM | 6.91 | 2.05 | PPM | 24694.46 | 79.51 | PPM | 120.66 | 3.53 | PPM
Maren Maersk | Lubrication Oil | Scrapedown | Cylinder 10 | SBF01129A-115030 | Scrapedown |  | 28 May 2019 08:10:04 |  | 28 May 2019 10:25:11 | 16047.46 | 98 | PPM | 494.31 | 7.16 | PPM |  |  |  | 140.53 | 3.42 | PPM | 165.25 | 5.78 | PPM | 20.35 | 3.16 | PPM | 3.53 | 1.05 | PPM | 5.22 | 2.12 | PPM | 25004.16 | 82.09 | PPM | 111.05 | 3.57 | PPM
Maren Maersk | Lubrication Oil | Scrapedown | Cylinder 10 | SBF01129A-115044 | Scrapedown |  | 07 Jun 2019 06:06:22 |  | 07 Jun 2019 08:03:25 | 14645.75 | 92.74 | PPM | 309.56 | 5.67 | PPM |  |  |  | 87.4 | 3.07 | PPM | 103.86 | 4.61 | PPM | 12.69 | 2.77 | PPM | 1.73 | 0.95 | PPM | 7.3 | 1.97 | PPM | 24363.88 | 79.83 | PPM | 104.92 | 3.4 | PPM
Maren Maersk | Lubrication Oil | Scrapedown | Cylinder 10 | SBF01129A-115065 | Scrapedown |  | 24 Jun 2019 06:22:52 |  | 24 Jun 2019 06:23:45 | 18244.24 | 101.96 | PPM | 758.26 | 8.62 | PPM |  |  |  | 83.05 | 3.05 | PPM | 150.56 | 5.25 | PPM | 15.6 | 3.4 | PPM | 2.71 | 0.96 | PPM | 6.21 | 2 | PPM | 25208.55 | 81.15 | PPM | 107.74 | 3.33 | PPM
Maren Maersk | Lubrication Oil | Scrapedown | Cylinder 10 | SBF01129A-115075 | Scrapedown |  | 28 Jun 2019 01:13:00 |  | 28 Jun 2019 01:13:56 | 18844.03 | 106.34 | PPM | 823.9 | 9.29 | PPM |  |  |  | 83.02 | 3.17 | PPM | 153.69 | 5.59 | PPM | 18.52 | 3.63 | PPM | 2.86 | 1.02 | PPM | 7.14 | 2.15 | PPM | 26471.9 | 85.52 | PPM | 101.04 | 3.42 | PPM
Maren Maersk | Lubrication Oil | Scrapedown | Cylinder 10 | SBF01129A-115089 | Scrapedown |  | 04 Jul 2019 20:08:36 |  | 04 Jul 2019 20:09:33 | 17866.58 | 103.94 | PPM | 831.69 | 9.4 | PPM |  |  |  | 91.41 | 3.24 | PPM | 153.9 | 5.71 | PPM | 15.46 | 3.63 | PPM | 1.68 | 0.99 | PPM | 6.9 | 2.18 | PPM | 27346.31 | 86.91 | PPM | 89.57 | 3.3 | PPM
Maren Maersk | Lubrication Oil | Scrapedown | Cylinder 10 | SBF01129A-118603 | Scrapedown |  | 09 Jul 2019 20:35:57 |  | 09 Jul 2019 20:36:47 | 18980.08 | 107.51 | PPM | 953 | 10.13 | PPM |  |  |  | 136.53 | 3.53 | PPM | 169.13 | 5.98 | PPM | 22.1 | 3.88 | PPM | 2.95 | 1.06 | PPM | 7.56 | 2.25 | PPM | 27859.55 | 88.38 | PPM | 88.9 | 3.31 | PPM
Maren Maersk | Lubrication Oil | Scrapedown | Cylinder 10 | SBF01129A-118620 | Scrapedown |  | 15 Jul 2019 18:34:22 |  | 15 Jul 2019 18:35:18 | 16472.51 | 97.73 | PPM | 629.94 | 7.99 | PPM |  |  |  | 95.82 | 3.16 | PPM | 168.56 | 5.73 | PPM | 20.25 | 3.32 | PPM | 1.84 | 0.96 | PPM | 5.74 | 2.1 | PPM | 26601.46 | 83.48 | PPM | 100.85 | 3.35 | PPM
Maren Maersk | Lubrication Oil | Scrapedown | Cylinder 10 | SBF01129A-118648 | Scrapedown |  | 06 Aug 2019 15:29:21 |  | 06 Aug 2019 15:30:17 | 16022.34 | 98.1 | PPM | 534.22 | 7.45 | PPM |  |  |  | 124.35 | 3.35 | PPM | 183.97 | 6.02 | PPM | 19.72 | 3.22 | PPM | 3.38 | 1.04 | PPM | 9.09 | 2.27 | PPM | 25253.19 | 82.64 | PPM | 103.99 | 3.44 | PPM
Maren Maersk | Lubrication Oil | Scrapedown | Cylinder 10 | SBF01129A-118662 | Scrapedown |  | 13 Aug 2019 12:32:16 |  | 13 Aug 2019 12:33:46 | 15947.94 | 97.63 | PPM | 364.11 | 6.19 | PPM |  |  |  | 153.17 | 3.47 | PPM | 127.73 | 5.1 | PPM | 19.99 | 2.97 | PPM | 3.17 | 1.02 | PPM | 7.5 | 2.06 | PPM | 24568.43 | 81.3 | PPM | 96.51 | 3.31 | PPM
Maren Maersk | Lubrication Oil | Scrapedown | Cylinder 10 | SBF01129A-118688 | Scrapedown |  | 28 Aug 2019 05:37:05 |  | 28 Aug 2019 07:06:44 | 15760.44 | 95.57 | PPM | 541.02 | 7.28 | PPM |  |  |  | 105.55 | 3.15 | PPM | 191.64 | 5.97 | PPM | 16.74 | 3.11 | PPM | 3.94 | 1.03 | PPM | 7.5 | 2.19 | PPM | 23514.74 | 78.26 | PPM | 115.24 | 3.51 | PPM
Maren Maersk | Lubrication Oil | Scrapedown | Cylinder 10 | SBF01129A-118675 | Scrapedown |  | 20 Aug 2019 09:40:46 |  | 20 Aug 2019 09:41:32 | 15935.72 | 96.89 | PPM | 365.06 | 6.14 | PPM |  |  |  | 152.71 | 3.43 | PPM | 127.1 | 5 | PPM | 18.59 | 2.92 | PPM | 2.51 | 0.98 | PPM | 7.74 | 2.04 | PPM | 24084.18 | 79.92 | PPM | 99.14 | 3.29 | PPM
Maren Maersk | Lubrication Oil | Scrapedown | Cylinder 11 | SBF01129A-018920 | Scrapedown |  | 21 Aug 2014 22:10:27 |  | 22 Aug 2014 01:02:19 | 13154.7 | 84.39 | PPM | 65.41 | 2.78 | PPM |  |  |  | 58.75 | 2.63 | PPM | 55.36 | 3.25 | PPM | 15.02 | 2.2 | PPM | 2.04 | 0.88 | PPM | 6.48 | 1.67 | PPM | 17583.43 | 64.77 | PPM | 255.68 | 4.72 | PPM |  |  |  | 0.7 | 0 | g/kWhr
Maren Maersk | Lubrication Oil | Scrapedown | Cylinder 11 | SBF01129A-018933 | Scrapedown |  | 26 Sep 2014 07:22:05 |  | 27 Sep 2014 08:59:29 | 12867.81 | 83.65 | PPM | 49.02 | 2.58 | PPM |  |  |  | 41.63 | 2.58 | PPM | 43.22 | 2.96 | PPM | 13.49 | 2.19 | PPM | 1.73 | 0.86 | PPM | 3.58 | 1.53 | PPM | 19580.66 | 68.39 | PPM | 244.4 | 4.6 | PPM |  |  |  | 0.75 | 0 | g/kWhr
Maren Maersk | Lubrication Oil | Scrapedown | Cylinder 11 | SBF01129A-018946 | Scrapedown |  | 17 Oct 2014 14:08:54 |  | 17 Oct 2014 14:50:08 | 13026.12 | 84.38 | PPM | 69.25 | 2.9 | PPM |  |  |  | 116.26 | 3 | PPM | 48.74 | 3.13 | PPM | 37.04 | 2.5 | PPM | 1.94 | 0.88 | PPM | 5.58 | 1.63 | PPM | 20052.06 | 69.41 | PPM | 258 | 4.77 | PPM |  |  |  | 0.7 | 0 | g/kWhr
Maren Maersk | Lubrication Oil | Scrapedown | Cylinder 11 | SBF01129A-018958 | Scrapedown |  | 31 Oct 2014 12:46:47 |  | 01 Nov 2014 09:50:33 | 14489.63 | 89.63 | PPM | 76.24 | 3.03 | PPM |  |  |  | 62.51 | 2.76 | PPM | 53.5 | 3.19 | PPM | 29.21 | 2.46 | PPM | 2.61 | 0.89 | PPM | 5.88 | 1.63 | PPM | 20436.87 | 71.06 | PPM | 228.66 | 4.44 | PPM |  |  |  | 0.65 | 0 | g/kWhr
Maren Maersk | Lubrication Oil | Scrapedown | Cylinder 11 | SBF01129A-018985 | Scrapedown |  | 13 Dec 2014 04:07:17 |  | 13 Dec 2014 06:44:30 | 21425.06 | 111.27 | PPM | 219.01 | 5.02 | PPM |  |  |  | 153.53 | 3.54 | PPM | 70.19 | 3.94 | PPM | 21.34 | 2.82 | PPM | 3.19 | 1.02 | PPM | 7.77 | 1.92 | PPM | 28140.85 | 87.45 | PPM | 218.09 | 4.8 | PPM |  |  |  | 0.8 | 0 | g/kWhr
Maren Maersk | Lubrication Oil | Scrapedown | Cylinder 11 | SBF01129A-018999 | Scrapedown |  | 26 Dec 2014 09:06:47 |  | 26 Dec 2014 11:10:35 | 13241.8 | 84.77 | PPM | 61.32 | 2.77 | PPM |  |  |  | 45.48 | 2.61 | PPM | 43.74 | 2.97 | PPM | 16.72 | 2.25 | PPM | 1.99 | 0.87 | PPM | 4.8 | 1.57 | PPM | 19966.95 | 69.11 | PPM | 239.94 | 4.56 | PPM |  |  |  | 0.75 | 0 | g/kWhr
Maren Maersk | Lubrication Oil | Scrapedown | Cylinder 11 | SBF01129A-015574 | Scrapedown |  | 27 Jan 2015 08:14:35 |  | 27 Jan 2015 10:17:50 | 11123.78 | 76.63 | PPM | 43.5 | 2.39 | PPM |  |  |  | 39.19 | 2.45 | PPM | 31.35 | 2.55 | PPM | 17.69 | 2.13 | PPM | 2.26 | 0.85 | PPM | 4.09 | 1.46 | PPM | 16393.9 | 61.19 | PPM | 258.35 | 4.56 | PPM |  |  |  | 0.75 | 0 | g/kWhr
Maren Maersk | Lubrication Oil | Scrapedown | Cylinder 11 | SBF01129A-015586 | Scrapedown |  | 05 Feb 2015 06:31:57 |  | 05 Feb 2015 08:08:36 | 11055.28 | 76.19 | PPM | 39.28 | 2.29 | PPM |  |  |  | 38.73 | 2.41 | PPM | 29.42 | 2.46 | PPM | 9.96 | 2 | PPM | 2.01 | 0.82 | PPM | 3.81 | 1.42 | PPM | 14652.17 | 57.69 | PPM | 252.46 | 4.44 | PPM |  |  |  | 0.75 | 0 | g/kWhr
Maren Maersk | Lubrication Oil | Scrapedown | Cylinder 11 | SBF0111B9-056011 | Scrapedown |  | 01 Mar 2015 23:58:16 |  | 02 Mar 2015 02:11:48 | 8735.91 | 67.98 | PPM | 21.83 | 1.94 | PPM |  |  |  | 74.85 | 2.5 | PPM | 16.69 | 2.02 | PPM | 16.03 | 1.98 | PPM | 1.87 | 0.79 | PPM | 6.91 | 1.44 | PPM | 11309.61 | 50.31 | PPM | 252.91 | 4.31 | PPM |  |  |  | 0.7 | 0 | g/kWhr
Maren Maersk | Lubrication Oil | Scrapedown | Cylinder 11 | SBF01129A-015599 | Scrapedown |  | 15 Apr 2015 01:34:13 |  | 15 Apr 2015 03:55:36 | 14377.95 | 90.18 | PPM | 357.88 | 5.6 | PPM |  |  |  | 123.66 | 3.01 | PPM | 71.09 | 3.56 | PPM | 14.15 | 2.64 | PPM | 3.05 | 0.91 | PPM | 7.28 | 1.73 | PPM | 15900.48 | 63.27 | PPM | 252.7 | 4.66 | PPM |  |  |  | 0.75 | 0 | g/kWhr
Maren Maersk | Lubrication Oil | Scrapedown | Cylinder 11 | SBF01129A-015612 | Scrapedown |  | 16 May 2015 09:30:26 |  | 16 May 2015 11:53:45 | 12722.38 | 82.42 | PPM | 86.53 | 3.04 | PPM |  |  |  | 57.34 | 2.61 | PPM | 57.88 | 3.23 | PPM | 13.46 | 2.19 | PPM | 1.72 | 0.84 | PPM | 4.19 | 1.56 | PPM | 17656.68 | 64.33 | PPM | 255.34 | 4.6 | PPM |  |  |  | 0.8 | 0 | g/kWhr
Maren Maersk | Lubrication Oil | Scrapedown | Cylinder 11 | SBW280707-201511 | Scrapedown |  | 07 Jul 2015 01:41:06 |  | 07 Jul 2015 04:38:55 | 11867.9 | 79.98 | PPM | 59.72 | 2.69 | PPM |  |  |  | 48.52 | 2.56 | PPM | 38.64 | 2.75 | PPM | 22.89 | 2.27 | PPM | 2.13 | 0.85 | PPM | 4.56 | 1.5 | PPM | 17768.26 | 64.58 | PPM | 257.85 | 4.57 | PPM |  |  |  | 0.8 | 0 | g/kWhr
Maren Maersk | Lubrication Oil | Scrapedown | Cylinder 11 | SBW320808-201511 | Scrapedown |  | 10 Aug 2015 03:16:12 |  | 10 Aug 2015 06:54:41 | 16630.01 | 98.33 | PPM | 393.69 | 6.12 | PPM |  |  |  | 152.51 | 3.3 | PPM | 78.41 | 3.79 | PPM | 19.18 | 2.86 | PPM | 1.4 | 0.86 | PPM | 7.63 | 1.79 | PPM | 19154.47 | 71.04 | PPM | 234.32 | 4.6 | PPM |  |  |  | 0.82 | 0 | g/kWhr
Maren Maersk | Lubrication Oil | Scrapedown | Cylinder 11 | SBW381909-201511 | Scrapedown |  | 19 Sep 2015 13:55:34 |  | 28 Sep 2015 14:30:49 | 12531.33 | 83.42 | PPM | 100.88 | 3.26 | PPM |  |  |  | 80.25 | 2.76 | PPM | 53.1 | 3.2 | PPM | 25.48 | 2.38 | PPM | 1.51 | 0.85 | PPM | 5.59 | 1.63 | PPM | 16662.81 | 63.67 | PPM | 248.9 | 4.66 | PPM |  |  |  | 0.8 | 0 | g/kWhr
Maren Maersk | Lubrication Oil | Scrapedown | Cylinder 11 | SBW432010-201511 | Scrapedown |  | 20 Oct 2015 09:18:14 |  | 20 Oct 2015 13:07:16 | 14228.04 | 89.73 | PPM | 110.98 | 3.45 | PPM |  |  |  | 137.08 | 3.11 | PPM | 77.84 | 3.83 | PPM | 21.05 | 2.39 | PPM | 2.13 | 0.91 | PPM | 4.56 | 1.72 | PPM | 17484.33 | 66.32 | PPM | 264.86 | 4.94 | PPM |  |  |  | 0.8 | 0 | g/kWhr
Maren Maersk | Lubrication Oil | Scrapedown | Cylinder 11 | SBW471811-201511 | Scrapedown |  | 18 Nov 2015 21:37:55 |  | 19 Nov 2015 16:57:46 | 12558.68 | 82.22 | PPM | 70.63 | 2.81 | PPM |  |  |  | 63.33 | 2.61 | PPM | 48.65 | 2.95 | PPM | 12.66 | 2.14 | PPM | 1.75 | 0.82 | PPM | 4.71 | 1.52 | PPM | 15929.4 | 61.32 | PPM | 256.06 | 4.51 | PPM |  |  |  | 0.8 | 0 | g/kWhr
Maren Maersk | Lubrication Oil | Scrapedown | Cylinder 11 | SBF0111B9-056025 | Scrapedown |  | 10 Dec 2015 04:21:43 |  | 11 Dec 2015 01:14:57 | 11610.4 | 78.72 | PPM | 65.96 | 2.69 | PPM |  |  |  | 63.54 | 2.56 | PPM | 44.28 | 2.83 | PPM | 14.21 | 2.11 | PPM | 1.58 | 0.81 | PPM | 4.49 | 1.49 | PPM | 14367.44 | 57.75 | PPM | 261.74 | 4.52 | PPM |  |  |  | 0.8 | 0 | g/kWhr
Maren Maersk | Lubrication Oil | Scrapedown | Cylinder 11 | SBF0111B9-056039 | Scrapedown |  | 24 Jan 2016 09:16:27 |  | 24 Jan 2016 11:09:21 | 12093.55 | 89.65 | PPM | 83.82 | 3.38 | PPM |  |  |  | 61.9 | 2.96 | PPM | 48.31 | 2.96 | PPM | 14.9 | 2.48 | PPM | 2.76 | 0.86 | PPM | 7.66 | 1.61 | PPM | 18948.34 | 74.11 | PPM | 216.15 | 4.18 | PPM
Maren Maersk | Lubrication Oil | Scrapedown | Cylinder 11 | SBF0111B9-056052 | Scrapedown |  | 23 Feb 2016 04:30:03 |  | 23 Feb 2016 06:21:29 | 21546.02 | 112.83 | PPM | 651.89 | 8.35 | PPM |  |  |  | 175.36 | 3.69 | PPM | 139.5 | 5.18 | PPM | 30.78 | 3.55 | PPM | 3.54 | 1.02 | PPM | 9.7 | 2.14 | PPM | 27534.9 | 87.44 | PPM | 229.66 | 4.85 | PPM
Maren Maersk | Lubrication Oil | Scrapedown | Cylinder 11 | SBF0111B9-056065 | Scrapedown |  | 29 Mar 2016 11:09:12 |  | 30 Mar 2016 08:57:14 | 23806.22 | 118.52 | PPM | 253.22 | 5.51 | PPM |  |  |  | 182.72 | 3.81 | PPM | 86.39 | 4.37 | PPM | 12.58 | 2.85 | PPM | 5.66 | 1.15 | PPM | 10.31 | 2.08 | PPM | 30829.88 | 93.27 | PPM | 188.54 | 4.56 | PPM
Maren Maersk | Lubrication Oil | Scrapedown | Cylinder 11 | SBF0111B9-056078 | Scrapedown |  | 24 Apr 2016 08:06:43 |  | 25 Apr 2016 09:39:13 | 25105.37 | 122.44 | PPM | 259.68 | 5.61 | PPM |  |  |  | 109.38 | 3.42 | PPM | 79.2 | 4.21 | PPM | 12.03 | 2.87 | PPM | 3.06 | 1.04 | PPM | 9.39 | 2.02 | PPM | 30363.16 | 93.57 | PPM | 185.47 | 4.52 | PPM |  |  |  | 0.8 | 0 | g/kWhr
Maren Maersk | Lubrication Oil | Scrapedown | Cylinder 11 | SBF0111B9-056104 | Scrapedown |  | 17 Jun 2016 08:39:17 |  | 17 Jun 2016 11:04:53 | 28243.53 | 131.25 | PPM | 334.95 | 6.53 | PPM |  |  |  | 212.33 | 4.15 | PPM | 122.4 | 5.29 | PPM | 19.54 | 3.2 | PPM | 6.46 | 1.23 | PPM | 27.29 | 2.78 | PPM | 34528.66 | 101.84 | PPM | 182.61 | 4.7 | PPM |  |  |  | 0.8 | 0 | g/kWhr
Maren Maersk | Lubrication Oil | Scrapedown | Cylinder 11 | SBF0111B9-056091 | Scrapedown |  | 24 May 2016 12:49:34 |  | 25 May 2016 14:21:49 | 20148.75 | 109.53 | PPM | 479.48 | 7.35 | PPM |  |  |  | 292.16 | 4.33 | PPM | 215.85 | 6.53 | PPM | 23.3 | 3.31 | PPM | 8.83 | 1.27 | PPM | 22.61 | 2.76 | PPM | 30515.24 | 91.89 | PPM | 219.66 | 4.92 | PPM |  |  |  | 0.8 | 0 | g/kWhr
Maren Maersk | Lubrication Oil | Scrapedown | Cylinder 11 | SBF0111B9-056117 | Scrapedown |  | 22 Jun 2016 08:41:25 |  | 22 Jun 2016 14:38:51 | 21410.18 | 112.34 | PPM | 182.24 | 4.83 | PPM |  |  |  | 169.08 | 3.78 | PPM | 65.68 | 3.96 | PPM | 11.49 | 2.75 | PPM | 3.06 | 1.06 | PPM | 8.27 | 1.97 | PPM | 33845.64 | 96.82 | PPM | 179.27 | 4.5 | PPM |  |  |  | 0.85 | 0 | g/kWhr
Maren Maersk | Lubrication Oil | Scrapedown | Cylinder 11 | SBF0111B9-056129 | Scrapedown |  | 15 Jul 2016 08:56:41 |  | 15 Jul 2016 13:58:18 | 27394.28 | 129.99 | PPM | 329.93 | 6.53 | PPM |  |  |  | 155.47 | 3.86 | PPM | 107.14 | 4.98 | PPM | 15.43 | 3.16 | PPM | 4.11 | 1.13 | PPM | 10.58 | 2.23 | PPM | 34880.22 | 102.67 | PPM | 186.58 | 4.72 | PPM |  |  |  | 0.85 | 0 | g/kWhr
Maren Maersk | Lubrication Oil | Scrapedown | Cylinder 11 | SBF01129A-070511 | Scrapedown |  | 24 Aug 2016 10:32:22 |  | 24 Aug 2016 11:53:25 | 27377.84 | 129.65 | PPM | 430.53 | 7.39 | PPM |  |  |  | 152.16 | 3.85 | PPM | 162.73 | 6.1 | PPM | 21.54 | 3.4 | PPM | 4.69 | 1.19 | PPM | 12.09 | 2.49 | PPM | 35607.65 | 103.47 | PPM | 218.58 | 5.2 | PPM |  |  |  | 0.8 | 0 | g/kWhr
Maren Maersk | Lubrication Oil | Scrapedown | Cylinder 11 | SBF01129A-070524 | Scrapedown |  | 06 Sep 2016 13:14:43 |  | 06 Sep 2016 16:01:27 | 27239.03 | 129.79 | PPM | 435.44 | 7.46 | PPM |  |  |  | 137.85 | 3.78 | PPM | 148.87 | 5.81 | PPM | 14.33 | 3.34 | PPM | 3.31 | 1.11 | PPM | 9.34 | 2.34 | PPM | 35742.99 | 104 | PPM | 211.92 | 5.08 | PPM |  |  |  | 0.8 | 0 | g/kWhr
Maren Maersk | Lubrication Oil | Scrapedown | Cylinder 11 | SBF01129A-015629 | Scrapedown |  | 24 Sep 2016 09:30:52 |  | 24 Sep 2016 11:51:18 | 28069.76 | 135.02 | PPM | 470.21 | 8.01 | PPM |  |  |  | 178.31 | 4.16 | PPM | 162.16 | 6.09 | PPM | 19.13 | 3.57 | PPM | 5.76 | 1.23 | PPM | 10.56 | 2.43 | PPM | 37588.37 | 109.56 | PPM | 198.22 | 4.97 | PPM |  |  |  | 0.8 | 0 | g/kWhr
Maren Maersk | Lubrication Oil | Scrapedown | Cylinder 11 | SBF01129A-015644 | Scrapedown |  | 11 Oct 2016 09:25:13 |  | 11 Oct 2016 14:34:41 | 26901.6 | 127.26 | PPM | 304.3 | 6.1 | PPM |  |  |  | 373.22 | 4.79 | PPM | 121.68 | 5.21 | PPM | 25.37 | 3.15 | PPM | 3.25 | 1.08 | PPM | 21.75 | 2.6 | PPM | 31180.02 | 95.69 | PPM | 188.54 | 4.71 | PPM |  |  |  | 0.8 | 0 | g/kWhr
Maren Maersk | Lubrication Oil | Scrapedown | Cylinder 11 | SBF01129A-015649 | Scrapedown |  | 12 Oct 2016 08:35:51 |  | 12 Oct 2016 09:01:40 | 25357.21 | 125.12 | PPM | 300.94 | 6.15 | PPM |  |  |  | 187.63 | 3.96 | PPM | 105.47 | 4.78 | PPM | 16.72 | 3.08 | PPM | 3.52 | 1.07 | PPM | 8.07 | 2.07 | PPM | 32107.89 | 97.88 | PPM | 191.52 | 4.62 | PPM |  |  |  | 1 | 0 | g/kWhr
Maren Maersk | Lubrication Oil | Scrapedown | Cylinder 11 | SBF01129A-015653 | Scrapedown |  | 13 Oct 2016 09:57:05 |  | 13 Oct 2016 10:26:05 | 25287.3 | 122.73 | PPM | 300.66 | 6.03 | PPM |  |  |  | 159.73 | 3.74 | PPM | 117.26 | 5.06 | PPM | 15.65 | 3.01 | PPM | 4.41 | 1.12 | PPM | 7.73 | 2.12 | PPM | 31854.22 | 95.75 | PPM | 192.64 | 4.69 | PPM |  |  |  | 1 | 0 | g/kWhr
Maren Maersk | Lubrication Oil | Scrapedown | Cylinder 11 | SBF01129A-015668 | Scrapedown |  | 21 Oct 2016 12:25:55 |  | 21 Oct 2016 13:52:01 | 26610.73 | 138.41 | PPM | 344.41 | 7.09 | PPM |  |  |  | 150.11 | 4.07 | PPM | 108.41 | 4.88 | PPM | 16.25 | 3.4 | PPM | 5.82 | 1.17 | PPM | 11.56 | 2.22 | PPM | 32272.16 | 106.42 | PPM | 178.15 | 4.52 | PPM |  |  |  | 0.85 | 0 | g/kWhr
Maren Maersk | Lubrication Oil | Scrapedown | Cylinder 11 | SBF01129A-015673 | Scrapedown |  | 04 Nov 2016 14:12:02 |  | 04 Nov 2016 15:45:41 | 26195.64 | 126.61 | PPM | 321.87 | 6.31 | PPM |  |  |  | 166.43 | 3.83 | PPM | 128.2 | 5.42 | PPM | 16.35 | 3.09 | PPM | 4.18 | 1.14 | PPM | 10.17 | 2.3 | PPM | 31728.22 | 97.15 | PPM | 197.46 | 4.89 | PPM |  |  |  | 0.85 | 0 | g/kWhr
Maren Maersk | Lubrication Oil | Scrapedown | Cylinder 11 | SBF01129A-015687 | Scrapedown |  | 11 Nov 2016 09:14:30 |  | 11 Nov 2016 11:01:17 | 28838.72 | 132.95 | PPM | 345.9 | 6.66 | PPM |  |  |  | 183.03 | 4.01 | PPM | 127.99 | 5.49 | PPM | 14.27 | 3.17 | PPM | 3.71 | 1.14 | PPM | 14.58 | 2.47 | PPM | 34632.23 | 102.44 | PPM | 189.67 | 4.87 | PPM |  |  |  | 0.85 | 0 | g/kWhr
Maren Maersk | Lubrication Oil | Scrapedown | Cylinder 11 | SBF01129A-015708 | Scrapedown |  | 09 Dec 2016 11:14:02 |  | 09 Dec 2016 12:41:53 | 27940.11 | 132.29 | PPM | 338.98 | 6.7 | PPM |  |  |  | 134.54 | 3.79 | PPM | 121.46 | 5.42 | PPM | 20.33 | 3.29 | PPM | 3.36 | 1.14 | PPM | 10.65 | 2.34 | PPM | 36000.46 | 105.29 | PPM | 191.01 | 4.93 | PPM
Maren Maersk | Lubrication Oil | Scrapedown | Cylinder 11 | SBF01129A-015722 | Scrapedown |  | 23 Dec 2016 11:26:14 |  | 23 Dec 2016 13:28:05 | 28273.58 | 133.26 | PPM | 428.42 | 7.55 | PPM |  |  |  | 133.04 | 3.83 | PPM | 148.33 | 5.95 | PPM | 17.77 | 3.44 | PPM | 3.84 | 1.17 | PPM | 9.38 | 2.39 | PPM | 37853.54 | 108.21 | PPM | 209.35 | 5.18 | PPM
Maren Maersk | Lubrication Oil | Scrapedown | Cylinder 11 | SBF01129A-015735 | Scrapedown |  | 23 Jan 2017 07:19:31 |  | 23 Jan 2017 09:16:51 | 26389.13 | 127.63 | PPM | 184.39 | 5.04 | PPM |  |  |  | 203.62 | 4.11 | PPM | 69.84 | 4.21 | PPM | 13.3 | 2.88 | PPM | 2.31 | 1.06 | PPM | 10.5 | 2.13 | PPM | 34840.84 | 102.31 | PPM | 179.31 | 4.67 | PPM
Maren Maersk | Lubrication Oil | Scrapedown | Cylinder 11 | SBF01129A-015748 | Scrapedown |  | 07 Feb 2017 14:11:38 |  | 08 Feb 2017 08:33:32 | 27324.65 | 129.97 | PPM | 290.05 | 6.16 | PPM |  |  |  | 120.93 | 3.66 | PPM | 118.66 | 5.29 | PPM | 13.73 | 3.08 | PPM | 3.99 | 1.15 | PPM | 15.87 | 2.47 | PPM | 34968.45 | 102.9 | PPM | 186 | 4.8 | PPM
Maren Maersk | Lubrication Oil | Scrapedown | Cylinder 11 | SBF01129A-070538 | Scrapedown |  | 14 Feb 2017 08:04:01 |  | 14 Feb 2017 11:09:04 | 27900.73 | 132.56 | PPM | 306.68 | 6.43 | PPM |  |  |  | 144.22 | 3.86 | PPM | 111.46 | 5.13 | PPM | 16.27 | 3.19 | PPM | 4.59 | 1.17 | PPM | 11.43 | 2.3 | PPM | 36359.95 | 106.09 | PPM | 189.62 | 4.82 | PPM
Maren Maersk | Lubrication Oil | Scrapedown | Cylinder 11 | SBF0111B9-056142 | Scrapedown |  | 09 Mar 2017 06:45:22 |  | 09 Mar 2017 09:28:22 | 29141.44 | 134.13 | PPM | 335.18 | 6.61 | PPM |  |  |  | 258.43 | 4.44 | PPM | 134.5 | 5.57 | PPM | 17.41 | 3.22 | PPM | 3.49 | 1.12 | PPM | 12.68 | 2.41 | PPM | 35365.95 | 103.96 | PPM | 186.83 | 4.79 | PPM
Maren Maersk | Lubrication Oil | Scrapedown | Cylinder 11 | SBF0111B9-056159 | Scrapedown |  | 20 Mar 2017 12:24:26 |  | 20 Mar 2017 14:03:09 | 28905.6 | 134.15 | PPM | 345.87 | 6.75 | PPM |  |  |  | 131.89 | 3.77 | PPM | 132.78 | 5.61 | PPM | 14.38 | 3.22 | PPM | 3.8 | 1.15 | PPM | 8.64 | 2.3 | PPM | 35876.88 | 105.12 | PPM | 188.48 | 4.87 | PPM
Maren Maersk | Lubrication Oil | Scrapedown | Cylinder 11 | SBF0111B9-056173 | Scrapedown |  | 04 Apr 2017 12:59:14 |  | 04 Apr 2017 15:00:53 | 29719.45 | 136.56 | PPM | 326.27 | 6.64 | PPM |  |  |  | 150.14 | 3.92 | PPM | 127.67 | 5.58 | PPM | 15.17 | 3.23 | PPM | 4.36 | 1.19 | PPM | 14.19 | 2.5 | PPM | 36962.73 | 107.37 | PPM | 193.09 | 4.99 | PPM
Maren Maersk | Lubrication Oil | Scrapedown | Cylinder 11 | SBF0111B9-056186 | Scrapedown |  | 25 Apr 2017 09:03:32 |  | 25 Apr 2017 11:01:16 | 27293.89 | 129.79 | PPM | 341.62 | 6.66 | PPM |  |  |  | 202.54 | 4.14 | PPM | 148.98 | 5.85 | PPM | 17.63 | 3.22 | PPM | 2.89 | 1.1 | PPM | 12.49 | 2.45 | PPM | 35718.8 | 103.87 | PPM | 184.16 | 4.78 | PPM
Maren Maersk | Lubrication Oil | Scrapedown | Cylinder 11 | SBF0111B9-056197 | Scrapedown |  | 08 May 2017 12:06:31 |  | 08 May 2017 13:06:26 | 30278.97 | 140.08 | PPM | 499.75 | 8.39 | PPM |  |  |  | 195.81 | 4.34 | PPM | 236.18 | 7.74 | PPM | 23.83 | 3.74 | PPM | 6.26 | 1.35 | PPM | 17.19 | 3.02 | PPM | 40895.62 | 114.91 | PPM | 231.86 | 5.73 | PPM
Maren Maersk | Lubrication Oil | Scrapedown | Cylinder 11 | SBF0111B9-056212 | Scrapedown |  | 23 May 2017 12:02:41 |  | 23 May 2017 14:31:07 | 31438.25 | 143.73 | PPM | 413.96 | 7.72 | PPM |  |  |  | 132.38 | 3.97 | PPM | 143.55 | 5.87 | PPM | 17.07 | 3.54 | PPM | 4.51 | 1.2 | PPM | 9.38 | 2.38 | PPM | 40059.41 | 114.93 | PPM | 198.05 | 5.04 | PPM
Maren Maersk | Lubrication Oil | Scrapedown | Cylinder 11 | SBF0111B9-056222 | Scrapedown |  | 27 May 2017 08:58:18 |  | 27 May 2017 11:00:12 | 29974.36 | 135.85 | PPM | 325.83 | 6.48 | PPM |  |  |  | 229.35 | 4.26 | PPM | 132.76 | 5.6 | PPM | 19.21 | 3.2 | PPM | 4.44 | 1.18 | PPM | 21.1 | 2.69 | PPM | 33872.57 | 101.88 | PPM | 194.26 | 4.94 | PPM
Maren Maersk | Lubrication Oil | Scrapedown | Cylinder 11 | SBF0111B9-056238 | Scrapedown |  | 07 Jun 2017 09:24:53 |  | 07 Jun 2017 12:22:54 | 30253.27 | 136.9 | PPM | 427.62 | 7.52 | PPM |  |  |  | 140.61 | 3.86 | PPM | 170.38 | 6.36 | PPM | 19.62 | 3.44 | PPM | 4.16 | 1.19 | PPM | 11.26 | 2.53 | PPM | 37842.76 | 108.1 | PPM | 216.16 | 5.28 | PPM
Maren Maersk | Lubrication Oil | Scrapedown | Cylinder 11 | SBF0111B9-056251 | Scrapedown |  | 23 Jun 2017 12:48:25 |  | 23 Jun 2017 14:24:14 | 28936.01 | 134.37 | PPM | 288.19 | 6.19 | PPM |  |  |  | 158.73 | 3.91 | PPM | 110.62 | 5.15 | PPM | 15.6 | 3.12 | PPM | 3.2 | 1.12 | PPM | 9.3 | 2.24 | PPM | 34788.37 | 103.64 | PPM | 194.49 | 4.91 | PPM |  |  |  | 0.8 | 0 | g/kWhr
Maren Maersk | Lubrication Oil | Scrapedown | Cylinder 11 | SBF0111B9-056265 | Scrapedown |  | 12 Jul 2017 12:16:14 |  | 12 Jul 2017 13:55:07 | 27682.28 | 130.24 | PPM | 330.41 | 6.48 | PPM |  |  |  | 128.12 | 3.67 | PPM | 119.89 | 5.26 | PPM | 17.05 | 3.16 | PPM | 3.72 | 1.12 | PPM | 11.64 | 2.32 | PPM | 34034.23 | 101.18 | PPM | 188.85 | 4.79 | PPM |  |  |  | 0.8 | 0 | g/kWhr
Maren Maersk | Lubrication Oil | Scrapedown | Cylinder 11 | SBF0111B9-056278 | Scrapedown |  | 19 Jul 2017 11:54:37 |  | 19 Jul 2017 14:23:31 | 27363 | 128.79 | PPM | 446.53 | 7.4 | PPM |  |  |  | 165.29 | 3.86 | PPM | 130.35 | 5.52 | PPM | 15.5 | 3.3 | PPM | 4.12 | 1.16 | PPM | 13.72 | 2.45 | PPM | 33849.2 | 100.23 | PPM | 224.3 | 5.26 | PPM |  |  |  | 0.8 | 0 | g/kWhr
Maren Maersk | Lubrication Oil | Scrapedown | Cylinder 11 | SBF0111B9-056292 | Scrapedown |  | 02 Aug 2017 10:13:49 |  | 02 Aug 2017 11:49:32 | 26135.43 | 125.02 | PPM | 443.59 | 7.16 | PPM |  |  |  | 166.09 | 3.75 | PPM | 121.12 | 5.06 | PPM | 16.74 | 3.21 | PPM | 2.79 | 1.03 | PPM | 7.66 | 2.1 | PPM | 29812.72 | 93.07 | PPM | 205.04 | 4.77 | PPM |  |  |  | 0.8 | 0 | g/kWhr
Maren Maersk | Lubrication Oil | Scrapedown | Cylinder 11 | SBF01129A-070545 | Scrapedown |  | 14 Aug 2017 11:20:31 |  | 14 Aug 2017 14:18:07 | 26554.7 | 125.55 | PPM | 442.36 | 7.1 | PPM |  |  |  | 134.77 | 3.55 | PPM | 122.03 | 5.1 | PPM | 18.63 | 3.21 | PPM | 4.07 | 1.09 | PPM | 9.32 | 2.17 | PPM | 29181.96 | 91.88 | PPM | 208.49 | 4.83 | PPM |  |  |  | 0.8 | 0 | g/kWhr
Maren Maersk | Lubrication Oil | Scrapedown | Cylinder 11 | SBF01129A-070558 | Scrapedown |  | 26 Aug 2017 13:21:07 |  | 27 Aug 2017 08:25:35 | 26747.5 | 127.11 | PPM | 447.48 | 7.28 | PPM |  |  |  | 116.77 | 3.52 | PPM | 121.68 | 5.11 | PPM | 17.14 | 3.27 | PPM | 3.46 | 1.07 | PPM | 7.61 | 2.12 | PPM | 31072.11 | 95.7 | PPM | 208.95 | 4.85 | PPM |  |  |  | 0.8 | 0 | g/kWhr
Maren Maersk | Lubrication Oil | Scrapedown | Cylinder 11 | SBF01129A-070572 | Scrapedown |  | 06 Sep 2017 10:58:38 |  | 06 Sep 2017 13:51:19 | 30011.37 | 138.58 | PPM | 571.59 | 8.8 | PPM |  |  |  | 134.32 | 3.9 | PPM | 171.09 | 6.3 | PPM | 16.27 | 3.7 | PPM | 5.03 | 1.21 | PPM | 10.75 | 2.49 | PPM | 38851.99 | 111.22 | PPM | 213.88 | 5.2 | PPM |  |  |  | 0.8 | 0 | g/kWhr
Maren Maersk | Lubrication Oil | Scrapedown | Cylinder 11 | SBF01129A-070585 | Scrapedown |  | 19 Sep 2017 11:55:06 |  | 19 Sep 2017 14:09:24 | 28413.62 | 132.81 | PPM | 514.04 | 8.11 | PPM |  |  |  | 176.28 | 4.03 | PPM | 162.36 | 6.01 | PPM | 23.75 | 3.59 | PPM | 5.31 | 1.19 | PPM | 11.38 | 2.42 | PPM | 36075.27 | 105.05 | PPM | 182.29 | 4.7 | PPM |  |  |  | 0.8 | 0 | g/kWhr
Maren Maersk | Lubrication Oil | Scrapedown | Cylinder 11 | SBF01129A-070598 | Scrapedown |  | 30 Sep 2017 08:40:24 |  | 30 Sep 2017 12:25:33 | 29910.23 | 136.09 | PPM | 427.83 | 7.43 | PPM |  |  |  | 114.11 | 3.65 | PPM | 139.57 | 5.59 | PPM | 13.28 | 3.33 | PPM | 3.42 | 1.1 | PPM | 9.54 | 2.29 | PPM | 35481.11 | 104.56 | PPM | 171.83 | 4.55 | PPM |  |  |  | 0.8 | 0 | g/kWhr
Maren Maersk | Lubrication Oil | Scrapedown | Cylinder 11 | SBF01129A-070612 | Scrapedown |  | 17 Oct 2017 12:17:05 |  | 17 Oct 2017 14:50:11 | 29559.26 | 135.27 | PPM | 413.9 | 7.37 | PPM |  |  |  | 112.7 | 3.67 | PPM | 120.01 | 5.38 | PPM | 17.47 | 3.38 | PPM | 3.33 | 1.13 | PPM | 9.32 | 2.29 | PPM | 37190.99 | 106.92 | PPM | 187.47 | 4.87 | PPM |  |  |  | 0.8 | 0 | g/kWhr
Maren Maersk | Lubrication Oil | Scrapedown | Cylinder 11 | SBF01129A-070618 | Scrapedown |  | 27 Oct 2017 11:46:21 |  | 27 Oct 2017 12:15:20 | 24520.7 | 120.32 | PPM | 292.63 | 5.79 | PPM |  |  |  | 194.55 | 3.81 | PPM | 92.33 | 4.47 | PPM | 17.74 | 2.93 | PPM | 2.95 | 1.03 | PPM | 11.66 | 2.14 | PPM | 27800.73 | 88.82 | PPM | 197.8 | 4.65 | PPM |  |  |  | 0.8 | 0 | g/kWhr
Maren Maersk | Lubrication Oil | Scrapedown | Cylinder 11 | SBF01129A-070632 | Scrapedown |  | 29 Oct 2017 14:39:24 |  | 29 Oct 2017 14:04:22 | 27478.09 | 129.57 | PPM | 440.39 | 7.34 | PPM |  |  |  | 192.15 | 4 | PPM | 139.3 | 5.67 | PPM | 18.86 | 3.33 | PPM | 4.28 | 1.16 | PPM | 10.4 | 2.35 | PPM | 32742.5 | 99 | PPM | 186.91 | 4.81 | PPM
Maren Maersk | Lubrication Oil | Scrapedown | Cylinder 11 | SBF01129A-070645 | Scrapedown |  | 15 Nov 2017 09:27:32 |  | 15 Nov 2017 11:09:19 | 29585.29 | 135.27 | PPM | 511.37 | 8.02 | PPM |  |  |  | 156.2 | 3.88 | PPM | 156.11 | 5.86 | PPM | 17.2 | 3.48 | PPM | 4.33 | 1.14 | PPM | 7.86 | 2.28 | PPM | 34330.48 | 102.67 | PPM | 187.35 | 4.73 | PPM |  |  |  | 0.8 | 0 | g/kWhr
Maren Maersk | Lubrication Oil | Scrapedown | Cylinder 11 | SBF01129A-070657 | Scrapedown |  | 16 Dec 2017 05:15:24 |  | 16 Dec 2017 06:49:20 | 30624.55 | 137.62 | PPM | 315.93 | 6.43 | PPM |  |  |  | 163.94 | 3.93 | PPM | 87.33 | 4.6 | PPM | 18.05 | 3.19 | PPM | 3.43 | 1.11 | PPM | 11.14 | 2.21 | PPM | 34547.16 | 103.33 | PPM | 188.72 | 4.78 | PPM |  |  |  | 0.8 | 0 | g/kWhr
Maren Maersk | Lubrication Oil | Scrapedown | Cylinder 11 | SBF01129A-070674 | Scrapedown |  | 26 Dec 2017 11:27:53 |  | 26 Dec 2017 13:11:22 | 30115.89 | 137.62 | PPM | 248.36 | 5.91 | PPM |  |  |  | 93.73 | 3.59 | PPM | 73.87 | 4.44 | PPM | 19.31 | 3.17 | PPM | 3.7 | 1.16 | PPM | 7.44 | 2.1 | PPM | 37932.15 | 109.04 | PPM | 186.84 | 4.91 | PPM |  |  |  | 0.8 | 0 | g/kWhr
Maren Maersk | Lubrication Oil | Scrapedown | Cylinder 11 | SBF01129A-070687 | Scrapedown |  | 03 Jan 2018 13:23:09 |  | 03 Jan 2018 16:24:12 | 29841.9 | 137.63 | PPM | 175.68 | 5.09 | PPM |  |  |  | 178.24 | 4.1 | PPM | 50.85 | 3.78 | PPM | 18.23 | 3.02 | PPM | 5.57 | 1.22 | PPM | 14.51 | 2.24 | PPM | 37108.16 | 108.26 | PPM | 189.12 | 4.85 | PPM |  |  |  | 0.8 | 0 | g/kWhr
Maren Maersk | Lubrication Oil | Scrapedown | Cylinder 11 | SBF01129A-070700 | Scrapedown |  | 05 Feb 2018 18:35:22 |  | 05 Feb 2018 20:09:34 | 24697.82 | 120.69 | PPM | 291.08 | 5.84 | PPM |  |  |  | 101.53 | 3.34 | PPM | 53.76 | 3.6 | PPM | 20.53 | 3 | PPM | 2.79 | 1.02 | PPM | 11.47 | 2.02 | PPM | 29839.21 | 92.05 | PPM | 212.39 | 4.8 | PPM |  |  |  | 0.9 | 0 | g/kWhr
Maren Maersk | Lubrication Oil | Scrapedown | Cylinder 11 | SBF01129A-070719 | Scrapedown |  | 22 Feb 2018 07:17:07 |  | 22 Feb 2018 09:20:21 | 27626.98 | 129.23 | PPM | 615.96 | 8.54 | PPM |  |  |  | 91.2 | 3.4 | PPM | 98.56 | 4.8 | PPM | 20.4 | 3.58 | PPM | 2.68 | 1.07 | PPM | 9.36 | 2.17 | PPM | 32354.29 | 97.94 | PPM | 205.59 | 4.95 | PPM |  |  |  | 0.8 | 0 | g/kWhr
Maren Maersk | Lubrication Oil | Scrapedown | Cylinder 11 | SBF01129A-070744 | Scrapedown |  | 21 May 2018 05:56:04 |  | 21 May 2018 08:15:49 | 25460.58 | 125.98 | PPM | 541.81 | 8.21 | PPM |  |  |  | 84.45 | 3.42 | PPM | 101.36 | 4.79 | PPM | 17.77 | 3.52 | PPM | 4.04 | 1.11 | PPM | 7.49 | 2.08 | PPM | 34345 | 101.74 | PPM | 192.17 | 4.72 | PPM
Maren Maersk | Lubrication Oil | Scrapedown | Cylinder 11 | SBF01129A-070770 | Scrapedown |  | 30 Jun 2018 18:45:11 |  | 30 Jun 2018 18:57:33 | 11889.45 | 82.02 | PPM | 42.93 | 2.66 | PPM |  |  |  | 59.6 | 2.89 | PPM | 27.74 | 2.78 | PPM | 15.46 | 2.37 | PPM | 2.89 | 0.99 | PPM | 8.17 | 1.77 | PPM | 28223.24 | 83.27 | PPM | 236.75 | 4.89 | PPM
Maren Maersk | Lubrication Oil | Scrapedown | Cylinder 11 | SBF01129A-070793 | Scrapedown |  | 10 Jul 2018 13:08:36 |  | 10 Jul 2018 13:40:35 | 26780.79 | 129.22 | PPM | 501.17 | 7.97 | PPM |  |  |  | 143.27 | 3.81 | PPM | 135.11 | 5.7 | PPM | 19.09 | 3.5 | PPM | 2.85 | 1.12 | PPM | 7.82 | 2.3 | PPM | 35079.68 | 103.28 | PPM | 193.95 | 4.98 | PPM
Maren Maersk | Lubrication Oil | Scrapedown | Cylinder 11 | SBF01129A-070808 | Scrapedown |  | 18 Jul 2018 07:28:25 |  | 18 Jul 2018 08:31:37 | 22083.62 | 112.58 | PPM | 384.55 | 6.32 | PPM |  |  |  | 195.73 | 3.68 | PPM | 101.79 | 4.46 | PPM | 18.27 | 2.97 | PPM | 3.61 | 1.01 | PPM | 7.29 | 1.94 | PPM | 24697.43 | 81.83 | PPM | 232.78 | 4.82 | PPM
Maren Maersk | Lubrication Oil | Scrapedown | Cylinder 11 | SBF01129A-070827 | Scrapedown |  | 27 Jul 2018 04:39:19 |  | 27 Jul 2018 06:21:02 | 16760.35 | 98.09 | PPM | 231.16 | 4.97 | PPM |  |  |  | 135.04 | 3.32 | PPM | 69.52 | 3.89 | PPM | 22.42 | 2.75 | PPM | 3.1 | 1.01 | PPM | 11.2 | 2.02 | PPM | 24730.31 | 80.24 | PPM | 220.2 | 4.79 | PPM
Maren Maersk | Lubrication Oil | Scrapedown | Cylinder 11 | SBF01129A-070841 | Scrapedown |  | 11 Aug 2018 05:15:02 |  | 11 Aug 2018 07:02:05 | 22488.08 | 114.15 | PPM | 405.5 | 6.52 | PPM |  |  |  | 176.53 | 3.61 | PPM | 109.94 | 4.59 | PPM | 21.13 | 3.05 | PPM | 3.54 | 1 | PPM | 8.19 | 1.98 | PPM | 24933.02 | 82.74 | PPM | 231.88 | 4.79 | PPM
Maren Maersk | Lubrication Oil | Scrapedown | Cylinder 11 | SBF01129A-070857 | Scrapedown |  | 13 Aug 2018 08:40:29 |  | 13 Aug 2018 10:07:11 | 21807.42 | 113 | PPM | 441.42 | 6.81 | PPM |  |  |  | 216.86 | 3.82 | PPM | 112.99 | 4.68 | PPM | 24.42 | 3.14 | PPM | 3.85 | 1.02 | PPM | 8.31 | 2.01 | PPM | 25010.37 | 83.07 | PPM | 237.01 | 4.88 | PPM
Maren Maersk | Lubrication Oil | Scrapedown | Cylinder 11 | SBF01129A-070864 | Scrapedown |  | 14 Aug 2018 05:06:18 |  | 14 Aug 2018 06:07:08 | 19986.27 | 108.34 | PPM | 405.89 | 6.44 | PPM |  |  |  | 198.11 | 3.66 | PPM | 102.87 | 4.31 | PPM | 24.41 | 3.04 | PPM | 2.78 | 0.93 | PPM | 8.35 | 1.91 | PPM | 22683.18 | 78.71 | PPM | 237.54 | 4.68 | PPM
Maren Maersk | Lubrication Oil | Scrapedown | Cylinder 11 | SBF01129A-070881 | Scrapedown |  | 16 Aug 2018 08:06:18 |  | 16 Aug 2018 10:40:43 | 21053.85 | 110.65 | PPM | 423.47 | 6.6 | PPM |  |  |  | 213.91 | 3.76 | PPM | 108.94 | 4.58 | PPM | 26.96 | 3.11 | PPM | 2.69 | 0.97 | PPM | 6.37 | 1.93 | PPM | 23740.11 | 80.44 | PPM | 242.89 | 4.9 | PPM
Maren Maersk | Lubrication Oil | Scrapedown | Cylinder 11 | SBF01129A-070893 | Scrapedown |  | 19 Aug 2018 07:09:37 |  | 19 Aug 2018 08:57:13 | 21625.98 | 112.55 | PPM | 403.84 | 6.52 | PPM |  |  |  | 206.08 | 3.76 | PPM | 105.4 | 4.46 | PPM | 20.04 | 3.04 | PPM | 3.69 | 1 | PPM | 7.34 | 1.93 | PPM | 24521.77 | 82.23 | PPM | 231.45 | 4.74 | PPM
Maren Maersk | Lubrication Oil | Scrapedown | Cylinder 11 | SBF01129A-070113 | Scrapedown |  | 24 Aug 2018 10:21:59 |  | 24 Aug 2018 12:21:48 | 20960.57 | 111.52 | PPM | 349.35 | 6.13 | PPM |  |  |  | 180.41 | 3.65 | PPM | 90.83 | 4.17 | PPM | 20.98 | 2.99 | PPM | 3.28 | 0.98 | PPM | 8.04 | 1.9 | PPM | 24668.07 | 82.81 | PPM | 225.09 | 4.65 | PPM
Maren Maersk | Lubrication Oil | Scrapedown | Cylinder 11 | SBF01129A-070134 | Scrapedown |  | 31 Aug 2018 15:55:27 |  | 31 Aug 2018 18:04:40 | 22830.43 | 115.62 | PPM | 413.22 | 6.7 | PPM |  |  |  | 194.06 | 3.77 | PPM | 106.82 | 4.62 | PPM | 22.05 | 3.13 | PPM | 3.44 | 1.02 | PPM | 6.55 | 1.96 | PPM | 27072.04 | 86.75 | PPM | 229.61 | 4.86 | PPM
Maren Maersk | Lubrication Oil | Scrapedown | Cylinder 11 | SBF01129A-070149 | Scrapedown |  | 07 Sep 2018 16:44:22 |  | 07 Sep 2018 18:52:04 | 10925.97 | 77.04 | PPM | 93.82 | 3.19 | PPM |  |  |  | 62 | 2.68 | PPM | 34.76 | 2.71 | PPM | 18.34 | 2.3 | PPM | 2.4 | 0.88 | PPM | 5.52 | 1.55 | PPM | 19768.62 | 68.04 | PPM | 237.8 | 4.48 | PPM
Maren Maersk | Lubrication Oil | Scrapedown | Cylinder 11 | SBF01129A-070188 | Scrapedown |  | 28 Sep 2018 13:33:29 |  | 28 Sep 2018 16:02:44 | 21269.34 | 111.73 | PPM | 388.74 | 6.4 | PPM |  |  |  | 134.63 | 3.39 | PPM | 103.4 | 4.4 | PPM | 14.45 | 2.95 | PPM | 3.67 | 0.99 | PPM | 9.15 | 1.97 | PPM | 24425.46 | 82.06 | PPM | 234.21 | 4.74 | PPM
Maren Maersk | Lubrication Oil | Scrapedown | Cylinder 11 | SBF01129A-070211 | Scrapedown |  | 05 Oct 2018 13:17:06 |  | 05 Oct 2018 15:36:31 | 23749.15 | 119.58 | PPM | 420.27 | 7.02 | PPM |  |  |  | 143.91 | 3.64 | PPM | 114.26 | 4.97 | PPM | 17.62 | 3.21 | PPM | 3.86 | 1.09 | PPM | 7.09 | 2.08 | PPM | 30959.56 | 94.38 | PPM | 208.2 | 4.83 | PPM
Maren Maersk | Lubrication Oil | Scrapedown | Cylinder 11 | SBF01129A-070229 | Scrapedown |  | 12 Oct 2018 08:18:14 |  | 12 Oct 2018 10:43:22 | 25014.13 | 124.15 | PPM | 521.55 | 7.9 | PPM |  |  |  | 121.17 | 3.58 | PPM | 129.32 | 5.21 | PPM | 14.33 | 3.38 | PPM | 3.03 | 1.04 | PPM | 6.69 | 2.09 | PPM | 31573.35 | 96.84 | PPM | 186.94 | 4.57 | PPM
Maren Maersk | Lubrication Oil | Scrapedown | Cylinder 11 | SBF01129A-070249 | Scrapedown |  | 20 Oct 2018 04:31:41 |  | 20 Oct 2018 06:49:35 | 16980.23 | 100.59 | PPM | 324.78 | 6.1 | PPM |  |  |  | 109.9 | 3.36 | PPM | 87.74 | 4.49 | PPM | 16.21 | 2.98 | PPM | 3.48 | 1.08 | PPM | 7.14 | 2.01 | PPM | 30526.67 | 90.86 | PPM | 190.52 | 4.68 | PPM
Maren Maersk | Lubrication Oil | Scrapedown | Cylinder 11 | SBF01129A-070919 | Scrapedown |  | 29 Oct 2018 04:18:18 |  | 29 Oct 2018 05:57:26 | 23944.5 | 120.09 | PPM | 494.26 | 7.58 | PPM |  |  |  | 131.48 | 3.58 | PPM | 134.22 | 5.38 | PPM | 19.63 | 3.34 | PPM | 3.97 | 1.1 | PPM | 8.04 | 2.18 | PPM | 31179.03 | 94.79 | PPM | 185.63 | 4.63 | PPM |  |  |  | 0.8 | 0 | g/kWhr
Maren Maersk | Lubrication Oil | Scrapedown | Cylinder 11 | SBF01129A-070937 | Scrapedown |  | 06 Nov 2018 00:09:38 |  | 06 Nov 2018 02:59:00 | 23098.62 | 117.71 | PPM | 444.05 | 7.12 | PPM |  |  |  | 88.41 | 3.28 | PPM | 120.1 | 4.96 | PPM | 15.83 | 3.19 | PPM | 2.79 | 1.01 | PPM | 8.47 | 2.09 | PPM | 29606.58 | 91.93 | PPM | 193.45 | 4.56 | PPM |  |  |  | 0.8 | 0 | g/kWhr
Maren Maersk | Lubrication Oil | Scrapedown | Cylinder 11 | SBF01129A-070957 | Scrapedown |  | 09 Nov 2018 21:31:50 |  | 09 Nov 2018 01:35:15 | 23412.68 | 118.74 | PPM | 443.99 | 7.14 | PPM |  |  |  | 92.1 | 3.31 | PPM | 115.74 | 4.94 | PPM | 17.35 | 3.21 | PPM | 4.54 | 1.1 | PPM | 8.26 | 2.09 | PPM | 29685.84 | 92.33 | PPM | 186.59 | 4.54 | PPM |  |  |  | 0.8 | 0 | g/kWhr
Maren Maersk | Lubrication Oil | Scrapedown | Cylinder 11 | SBF01129A-070980 | Scrapedown |  | 11 Nov 2018 21:49:46 |  | 12 Nov 2018 02:13:19 | 23975.34 | 121.37 | PPM | 650.14 | 8.73 | PPM |  |  |  | 137.16 | 3.66 | PPM | 162.8 | 5.75 | PPM | 18.49 | 3.59 | PPM | 4.73 | 1.11 | PPM | 11.62 | 2.33 | PPM | 31481.81 | 96.19 | PPM | 177.39 | 4.45 | PPM |  |  |  | 0.8 | 0 | g/kWhr
Maren Maersk | Lubrication Oil | Scrapedown | Cylinder 11 | SBF01129A-070986 | Scrapedown |  | 12 Nov 2018 21:01:59 |  | 12 Nov 2018 22:44:13 | 23564.33 | 120.05 | PPM | 682.71 | 8.99 | PPM |  |  |  | 126.43 | 3.62 | PPM | 169.96 | 5.92 | PPM | 21.52 | 3.69 | PPM | 3.54 | 1.07 | PPM | 10.68 | 2.33 | PPM | 33081.99 | 98.23 | PPM | 150.48 | 4.15 | PPM |  |  |  | 0.8 | 0 | g/kWhr
Maren Maersk | Lubrication Oil | Scrapedown | Cylinder 11 | SBF01129A-070757 | Scrapedown |  | 16 Nov 2018 18:10:01 |  | 17 Nov 2018 20:16:30 | 22808.89 | 117.67 | PPM | 725.9 | 9.18 | PPM |  |  |  | 107.52 | 3.47 | PPM | 180.48 | 6.04 | PPM | 16.37 | 3.66 | PPM | 2.74 | 1.03 | PPM | 7.13 | 2.23 | PPM | 32395.07 | 96.58 | PPM | 111.38 | 3.59 | PPM |  |  |  | 0.8 | 0 | g/kWhr
Maren Maersk | Lubrication Oil | Scrapedown | Cylinder 11 | SBF01129A-115226 | Scrapedown |  | 24 Nov 2018 14:10:12 |  | 24 Nov 2018 18:48:07 | 23797.18 | 119.07 | PPM | 542.61 | 7.9 | PPM |  |  |  | 132.64 | 3.58 | PPM | 141.27 | 5.5 | PPM | 20.76 | 3.41 | PPM | 3.58 | 1.08 | PPM | 9.06 | 2.21 | PPM | 31686.07 | 94.98 | PPM | 66.7 | 2.9 | PPM |  |  |  | 0.8 | 0 | g/kWhr
Maren Maersk | Lubrication Oil | Scrapedown | Cylinder 11 | SBF01129A-115245 | Scrapedown |  | 07 Dec 2018 20:14:15 |  | 07 Dec 2018 21:31:00 | 8528.08 | 67.96 | PPM | 42.64 | 2.44 | PPM |  |  |  | 33.11 | 2.48 | PPM | 22.32 | 2.38 | PPM | 19.35 | 2.21 | PPM | 3.7 | 0.93 | PPM | 6.18 | 1.53 | PPM | 19714.98 | 67 | PPM | 154.49 | 3.68 | PPM |  |  |  | 0.8 | 0 | g/kWhr
Maren Maersk | Lubrication Oil | Scrapedown | Cylinder 11 | SBF01129A-115260 | Scrapedown |  | 14 Dec 2018 11:04:14 |  | 14 Dec 2018 14:26:34 | 21774.47 | 113.98 | PPM | 622.14 | 8.26 | PPM |  |  |  | 113.2 | 3.4 | PPM | 153.6 | 5.42 | PPM | 16.95 | 3.42 | PPM | 4.21 | 1.05 | PPM | 8.71 | 2.13 | PPM | 28755.11 | 89.89 | PPM | 105.63 | 3.38 | PPM |  |  |  | 0.85 | 0 | g/kWhr
Maren Maersk | Lubrication Oil | Scrapedown | Cylinder 11 | SBF01129A-115276 | Scrapedown |  | 21 Dec 2018 07:13:02 |  | 21 Dec 2018 13:07:38 | 23162.07 | 118.91 | PPM | 728.88 | 9.27 | PPM |  |  |  | 118.89 | 3.57 | PPM | 185.83 | 6.25 | PPM | 15.77 | 3.69 | PPM | 3.42 | 1.08 | PPM | 6.68 | 2.27 | PPM | 33179.49 | 98.13 | PPM | 66.74 | 2.92 | PPM |  |  |  | 0.8 | 0 | g/kWhr
Maren Maersk | Lubrication Oil | Scrapedown | Cylinder 11 | SBF01129A-115288 | Scrapedown |  | 27 Dec 2018 04:54:54 |  | 27 Dec 2018 08:23:48 | 22024.49 | 115.26 | PPM | 560.12 | 8.03 | PPM |  |  |  | 112.6 | 3.46 | PPM | 149.07 | 5.6 | PPM | 17.98 | 3.41 | PPM | 2.59 | 1.03 | PPM | 7.81 | 2.18 | PPM | 31441.26 | 94.59 | PPM | 63.95 | 2.83 | PPM |  |  |  | 0.8 | 0 | g/kWhr
Maren Maersk | Lubrication Oil | Scrapedown | Cylinder 11 | SBF01129A-115114 | Scrapedown |  | 04 Jan 2019 02:53:38 |  | 05 Jan 2019 03:04:23 | 20132.38 | 108.75 | PPM | 617.43 | 8.14 | PPM |  |  |  | 165.59 | 3.65 | PPM | 199.13 | 6.23 | PPM | 26.39 | 3.47 | PPM | 3.38 | 1.04 | PPM | 8.35 | 2.28 | PPM | 28774.91 | 88.66 | PPM | 108.65 | 3.5 | PPM |  |  |  | 0.8 | 0 | g/kWhr
Maren Maersk | Lubrication Oil | Scrapedown | Cylinder 11 | SBF01129A-115126 | Scrapedown |  | 09 Jan 2019 01:17:26 |  | 12 Jan 2019 13:57:37 | 12062.62 | 83.94 | PPM | 272.06 | 5.57 | PPM |  |  |  | 94.34 | 3.23 | PPM | 111.21 | 4.76 | PPM | 11.97 | 2.81 | PPM | 9.35 | 1.26 | PPM | 9.43 | 2.05 | PPM | 32897.15 | 91.32 | PPM | 74.04 | 2.91 | PPM |  |  |  | 0.85 | 0 | g/kWhr
Maren Maersk | Lubrication Oil | Scrapedown | Cylinder 11 | SBF01129A-115141 | Scrapedown |  | 06 Feb 2019 17:13:50 |  | 06 Feb 2019 17:14:49 | 21849.74 | 113.69 | PPM | 515.61 | 7.62 | PPM |  |  |  | 168.56 | 3.73 | PPM | 172.76 | 5.95 | PPM | 25.39 | 3.39 | PPM | 2.72 | 1.03 | PPM | 7.69 | 2.23 | PPM | 30848.86 | 92.72 | PPM | 75.44 | 3.03 | PPM |  |  |  | 0.85 | 0 | g/kWhr
Maren Maersk | Lubrication Oil | Scrapedown | Cylinder 11 | SBF01129A-115155 | Scrapedown |  | 12 Feb 2019 19:09:10 |  | 12 Feb 2019 21:25:28 | 20345.06 | 110.94 | PPM | 399.65 | 6.62 | PPM |  |  |  | 145.4 | 3.52 | PPM | 146.52 | 5.45 | PPM | 18.49 | 3.08 | PPM | 3.46 | 1.04 | PPM | 7.68 | 2.14 | PPM | 25773.14 | 85.26 | PPM | 98.08 | 3.36 | PPM |  |  |  | 0.85 | 0 | g/kWhr
Maren Maersk | Lubrication Oil | Scrapedown | Cylinder 11 | SBF01129A-115167 | Scrapedown |  | 19 Feb 2019 16:54:06 |  | 19 Feb 2019 19:22:09 | 9156.52 | 70.65 | PPM | 78.54 | 3.05 | PPM |  |  |  | 54.19 | 2.69 | PPM | 39 | 2.91 | PPM | 13.9 | 2.27 | PPM | 5.31 | 1.02 | PPM | 5.95 | 1.6 | PPM | 23515.01 | 73.61 | PPM | 128.42 | 3.44 | PPM |  |  |  | 0.8 | 0 | g/kWhr
Maren Maersk | Lubrication Oil | Scrapedown | Cylinder 11 | SBF01129A-115182 | Scrapedown |  | 28 Feb 2019 17:40:26 |  | 28 Feb 2019 21:21:08 | 18332.86 | 103.47 | PPM | 467.72 | 7.02 | PPM |  |  |  | 122.96 | 3.35 | PPM | 162.66 | 5.55 | PPM | 19.52 | 3.14 | PPM | 4.6 | 1.06 | PPM | 7.49 | 2.11 | PPM | 26949.53 | 84.98 | PPM | 115.95 | 3.52 | PPM |  |  |  | 0.8 | 0 | g/kWhr
Maren Maersk | Lubrication Oil | Scrapedown | Cylinder 11 | SBF01129A-112501 | Scrapedown |  | 07 Mar 2019 12:54:44 |  | 07 Mar 2019 14:54:44 | 20984.93 | 111.9 | PPM | 630.11 | 8.36 | PPM |  |  |  | 161.23 | 3.68 | PPM | 208.66 | 6.29 | PPM | 20.02 | 3.48 | PPM | 3.86 | 1.05 | PPM | 7.45 | 2.25 | PPM | 29907.93 | 91.39 | PPM | 97.37 | 3.29 | PPM |  |  |  | 0.8 | 0 | g/kWhr
Maren Maersk | Lubrication Oil | Scrapedown | Cylinder 11 | SBF01129A-112516 | Scrapedown |  | 14 Mar 2019 09:25:02 |  | 14 Mar 2019 12:16:53 | 20368.97 | 110.16 | PPM | 988.89 | 10.18 | PPM |  |  |  | 83.88 | 3.19 | PPM | 160.63 | 5.74 | PPM | 22.51 | 3.87 | PPM | 2.72 | 1.03 | PPM | 4.89 | 2.11 | PPM | 26997.27 | 86.54 | PPM | 102.5 | 3.46 | PPM
Maren Maersk | Lubrication Oil | Scrapedown | Cylinder 11 | SBF01129A-112528 | Scrapedown |  | 22 Mar 2019 08:45:42 |  | 23 Mar 2019 02:16:59 | 20021.92 | 108 | PPM | 1168.76 | 10.98 | PPM |  |  |  | 89.7 | 3.21 | PPM | 180.58 | 5.96 | PPM | 19.61 | 4.03 | PPM | 2.5 | 1 | PPM | 7.13 | 2.2 | PPM | 28076.27 | 87.12 | PPM | 116.11 | 3.61 | PPM |  |  |  | 0.8 | 0 | g/kWhr
Maren Maersk | Lubrication Oil | Scrapedown | Cylinder 11 | SBF01129A-112544 | Scrapedown |  | 06 Apr 2019 05:14:19 |  | 06 Apr 2019 06:43:38 | 11926.54 | 82.97 | PPM | 156.26 | 4.15 | PPM |  |  |  | 40.7 | 2.73 | PPM | 36.79 | 3.05 | PPM | 11.48 | 2.47 | PPM | 1.35 | 0.92 | PPM | 6.39 | 1.7 | PPM | 24415.67 | 78.27 | PPM | 81.72 | 2.99 | PPM
Maren Maersk | Lubrication Oil | Scrapedown | Cylinder 11 | SBF01129A-112557 | Scrapedown |  | 12 Apr 2019 02:17:54 |  | 12 Apr 2019 04:07:15 | 17607.98 | 100.96 | PPM | 689.33 | 8.42 | PPM |  |  |  | 71.46 | 3.05 | PPM | 128.63 | 4.98 | PPM | 18.12 | 3.41 | PPM | 2.72 | 0.98 | PPM | 7.16 | 2 | PPM | 27847.4 | 85.74 | PPM | 105.43 | 3.35 | PPM
Maren Maersk | Lubrication Oil | Scrapedown | Cylinder 11 | SBF01129A-112573 | Scrapedown |  | 19 Apr 2019 19:33:57 |  | 19 Apr 2019 22:26:01 | 17359.65 | 102.78 | PPM | 747.41 | 8.9 | PPM |  |  |  | 68.24 | 3.09 | PPM | 141.06 | 5.49 | PPM | 14.16 | 3.51 | PPM | 3.01 | 1.05 | PPM | 4.49 | 2.06 | PPM | 26608.68 | 85.84 | PPM | 105.4 | 3.55 | PPM
Maren Maersk | Lubrication Oil | Scrapedown | Cylinder 11 | SBF01129A-112589 | Scrapedown |  | 25 Apr 2019 20:22:40 |  | 25 Apr 2019 23:23:21 | 17516.52 | 101.92 | PPM | 810.08 | 9.21 | PPM |  |  |  | 147.26 | 3.53 | PPM | 141.19 | 5.43 | PPM | 26.12 | 3.68 | PPM | 1.65 | 0.98 | PPM | 8.53 | 2.17 | PPM | 27809.2 | 86.64 | PPM | 85.82 | 3.2 | PPM
Maren Maersk | Lubrication Oil | Scrapedown | Cylinder 11 | SBF01129A-115006 | Scrapedown |  | 01 May 2019 16:59:59 |  | 01 May 2019 18:59:09 | 16379.37 | 100.02 | PPM | 776.83 | 9.09 | PPM |  |  |  | 51.23 | 2.99 | PPM | 129.19 | 5.28 | PPM | 11.62 | 3.53 | PPM | 2.31 | 1.02 | PPM | 5.36 | 2.05 | PPM | 27126.2 | 86.48 | PPM | 93.69 | 3.36 | PPM
Maren Maersk | Lubrication Oil | Scrapedown | Cylinder 11 | SBF01129A-115017 | Scrapedown |  | 20 May 2019 15:50:05 |  | 20 May 2019 15:51:04 | 16864.33 | 97.78 | PPM | 607.02 | 7.6 | PPM |  |  |  | 86.65 | 3.01 | PPM | 158.29 | 5.37 | PPM | 20.02 | 3.18 | PPM | 3.05 | 0.97 | PPM | 6.26 | 2.03 | PPM | 22986.82 | 76.89 | PPM | 130.49 | 3.64 | PPM
Maren Maersk | Lubrication Oil | Scrapedown | Cylinder 11 | SBF01129A-115031 | Scrapedown |  | 28 May 2019 08:10:17 |  | 28 May 2019 10:33:53 | 15632.1 | 95.23 | PPM | 468.76 | 6.78 | PPM |  |  |  | 91.14 | 3.05 | PPM | 161.95 | 5.57 | PPM | 18.88 | 3.02 | PPM | 2.17 | 0.96 | PPM | 5.27 | 2.06 | PPM | 22935.72 | 77.3 | PPM | 125.37 | 3.66 | PPM
Maren Maersk | Lubrication Oil | Scrapedown | Cylinder 11 | SBF01129A-115045 | Scrapedown |  | 07 Jun 2019 06:06:39 |  | 07 Jun 2019 08:13:32 | 15181.5 | 93.97 | PPM | 329.15 | 5.79 | PPM |  |  |  | 92.55 | 3.08 | PPM | 115.63 | 4.83 | PPM | 18.61 | 2.84 | PPM | 2.31 | 0.98 | PPM | 5.17 | 1.93 | PPM | 23841.71 | 78.78 | PPM | 110.18 | 3.48 | PPM
Maren Maersk | Lubrication Oil | Scrapedown | Cylinder 11 | SBF01129A-115059 | Scrapedown |  | 24 Jun 2019 05:56:24 |  | 24 Jun 2019 06:00:28 | 19106.83 | 105.89 | PPM | 857.81 | 9.27 | PPM |  |  |  | 82.99 | 3.1 | PPM | 175.25 | 5.86 | PPM | 19.37 | 3.6 | PPM | 2.92 | 1.01 | PPM | 5.22 | 2.12 | PPM | 24631.05 | 81.66 | PPM | 121.27 | 3.67 | PPM
Maren Maersk | Lubrication Oil | Scrapedown | Cylinder 11 | SBF01129A-115076 | Scrapedown |  | 28 Jun 2019 01:22:05 |  | 28 Jun 2019 01:23:31 | 19352.77 | 108.84 | PPM | 972.52 | 10.16 | PPM |  |  |  | 93.33 | 3.26 | PPM | 182.86 | 6.13 | PPM | 17.5 | 3.83 | PPM | 1.71 | 0.99 | PPM | 6.32 | 2.23 | PPM | 26158.3 | 86.01 | PPM | 109.42 | 3.59 | PPM
Maren Maersk | Lubrication Oil | Scrapedown | Cylinder 11 | SBF01129A-115090 | Scrapedown |  | 04 Jul 2019 20:16:43 |  | 04 Jul 2019 20:17:32 | 19173.37 | 108.43 | PPM | 959.58 | 10.17 | PPM |  |  |  | 90.2 | 3.27 | PPM | 172.79 | 6.06 | PPM | 17.6 | 3.85 | PPM | 3.08 | 1.07 | PPM | 5.99 | 2.22 | PPM | 27309.43 | 87.9 | PPM | 94.47 | 3.41 | PPM
Maren Maersk | Lubrication Oil | Scrapedown | Cylinder 11 | SBF01129A-118604 | Scrapedown |  | 09 Jul 2019 20:44:37 |  | 09 Jul 2019 20:45:58 | 19890.13 | 110.3 | PPM | 1119.24 | 11.01 | PPM |  |  |  | 116 | 3.44 | PPM | 196.68 | 6.42 | PPM | 21.22 | 4.08 | PPM | 2.52 | 1.04 | PPM | 7.65 | 2.33 | PPM | 28028.14 | 89.15 | PPM | 91.59 | 3.36 | PPM
Maren Maersk | Lubrication Oil | Scrapedown | Cylinder 11 | SBF01129A-118621 | Scrapedown |  | 15 Jul 2019 18:42:13 |  | 15 Jul 2019 18:43:01 | 16562.12 | 97.75 | PPM | 657.11 | 8.07 | PPM |  |  |  | 102.05 | 3.17 | PPM | 178.27 | 5.79 | PPM | 18.97 | 3.31 | PPM | 2.68 | 0.98 | PPM | 5.48 | 2.09 | PPM | 25370.85 | 81.35 | PPM | 110.02 | 3.44 | PPM
Maren Maersk | Lubrication Oil | Scrapedown | Cylinder 11 | SBF01129A-118636 | Scrapedown |  | 29 Jul 2019 19:16:57 |  | 29 Jul 2019 19:17:46 | 14542.93 | 90.91 | PPM | 386.81 | 6.17 | PPM |  |  |  | 74.98 | 2.94 | PPM | 129.79 | 4.98 | PPM | 16.03 | 2.86 | PPM | 2.2 | 0.95 | PPM | 6.88 | 1.99 | PPM | 24216.02 | 78.25 | PPM | 116.02 | 3.49 | PPM
Maren Maersk | Lubrication Oil | Scrapedown | Cylinder 11 | SBF01129A-118649 | Scrapedown |  | 06 Aug 2019 15:37:15 |  | 06 Aug 2019 15:38:07 | 16811.83 | 100.26 | PPM | 561.61 | 7.64 | PPM |  |  |  | 105.12 | 3.25 | PPM | 201.91 | 6.35 | PPM | 19.49 | 3.26 | PPM | 3.11 | 1.04 | PPM | 5.11 | 2.22 | PPM | 25598.88 | 83.29 | PPM | 109.1 | 3.55 | PPM
Maren Maersk | Lubrication Oil | Scrapedown | Cylinder 11 | SBF01129A-118663 | Scrapedown |  | 13 Aug 2019 12:40:50 |  | 13 Aug 2019 12:41:39 | 16003.4 | 95.94 | PPM | 369.4 | 6.11 | PPM |  |  |  | 151.44 | 3.4 | PPM | 128.7 | 5.03 | PPM | 18.57 | 2.9 | PPM | 2.42 | 0.97 | PPM | 8.04 | 2.05 | PPM | 24498.74 | 79.66 | PPM | 93.45 | 3.21 | PPM
Maren Maersk | Lubrication Oil | Scrapedown | Cylinder 11 | SBF01129A-118689 | Scrapedown |  | 28 Aug 2019 05:37:20 |  | 28 Aug 2019 07:14:22 | 15397.59 | 93.51 | PPM | 503.08 | 6.9 | PPM |  |  |  | 91.05 | 3.01 | PPM | 167.27 | 5.44 | PPM | 12.4 | 2.95 | PPM | 1.22 | 0.88 | PPM | 6.36 | 2.03 | PPM | 22322.52 | 75.38 | PPM | 131.45 | 3.61 | PPM
Maren Maersk | Lubrication Oil | Scrapedown | Cylinder 11 | SBF01129A-118676 | Scrapedown |  | 20 Aug 2019 09:49:58 |  | 20 Aug 2019 09:50:46 | 15771.16 | 95.73 | PPM | 365.36 | 6.05 | PPM |  |  |  | 153.34 | 3.39 | PPM | 126.09 | 4.95 | PPM | 18.48 | 2.88 | PPM | 2.03 | 0.95 | PPM | 7.46 | 2.01 | PPM | 22985.74 | 77.5 | PPM | 115.06 | 3.5 | PPM
Maren Maersk | Lubrication Oil | Scrapedown | Cylinder 12 | SBF01129A-018921 | Scrapedown |  | 21 Aug 2014 22:11:01 |  | 22 Aug 2014 01:30:56 | 12366.15 | 81.89 | PPM | 57.64 | 2.66 | PPM |  |  |  | 96.77 | 2.82 | PPM | 49.18 | 3.1 | PPM | 17.53 | 2.21 | PPM | 2.12 | 0.88 | PPM | 7.55 | 1.68 | PPM | 17341.48 | 64.13 | PPM | 246.6 | 4.63 | PPM |  |  |  | 0.7 | 0 | g/kWhr
Maren Maersk | Lubrication Oil | Scrapedown | Cylinder 12 | SBF01129A-018934 | Scrapedown |  | 26 Sep 2014 07:22:35 |  | 27 Sep 2014 09:09:27 | 13015.94 | 84.4 | PPM | 58.66 | 2.74 | PPM |  |  |  | 48.15 | 2.63 | PPM | 46.61 | 3.07 | PPM | 16.78 | 2.26 | PPM | 1.78 | 0.87 | PPM | 3.96 | 1.56 | PPM | 19957.73 | 69.32 | PPM | 241.02 | 4.61 | PPM
Maren Maersk | Lubrication Oil | Scrapedown | Cylinder 12 | SBF01129A-018947 | Scrapedown |  | 17 Oct 2014 14:09:37 |  | 17 Oct 2014 14:58:41 | 11958.38 | 80.59 | PPM | 52.95 | 2.66 | PPM |  |  |  | 186.56 | 3.33 | PPM | 42.15 | 2.98 | PPM | 74.2 | 2.85 | PPM | 2.83 | 0.92 | PPM | 7.6 | 1.69 | PPM | 20622.54 | 69.8 | PPM | 263.61 | 4.84 | PPM |  |  |  | 0.9 | 0 | g/kWhr
Maren Maersk | Lubrication Oil | Scrapedown | Cylinder 12 | SBF01129A-018959 | Scrapedown |  | 31 Oct 2014 12:47:26 |  | 01 Nov 2014 09:58:19 | 14822.44 | 90.66 | PPM | 93.17 | 3.28 | PPM |  |  |  | 85.52 | 2.9 | PPM | 66.37 | 3.48 | PPM | 63.42 | 2.86 | PPM | 2.36 | 0.89 | PPM | 6.26 | 1.68 | PPM | 20965.8 | 72.06 | PPM | 239.05 | 4.55 | PPM |  |  |  | 0.65 | 0 | g/kWhr
Maren Maersk | Lubrication Oil | Scrapedown | Cylinder 12 | SBF01129A-018986 | Scrapedown |  | 13 Dec 2014 04:07:58 |  | 13 Dec 2014 06:52:37 | 21854.36 | 112.36 | PPM | 241.49 | 5.24 | PPM |  |  |  | 187.44 | 3.71 | PPM | 80.17 | 4.18 | PPM | 32.74 | 2.98 | PPM | 3.06 | 1.02 | PPM | 10.52 | 2.05 | PPM | 27955.75 | 87.27 | PPM | 215.28 | 4.8 | PPM |  |  |  | 0.8 | 0 | g/kWhr
Maren Maersk | Lubrication Oil | Scrapedown | Cylinder 12 | SBF01129A-019000 | Scrapedown |  | 26 Dec 2014 09:07:11 |  | 26 Dec 2014 11:18:52 | 13416.77 | 85.54 | PPM | 73.7 | 2.96 | PPM |  |  |  | 62.96 | 2.71 | PPM | 55.01 | 3.29 | PPM | 28.83 | 2.42 | PPM | 2.13 | 0.89 | PPM | 5.08 | 1.64 | PPM | 19882.41 | 69.18 | PPM | 238.56 | 4.62 | PPM |  |  |  | 0.8 | 0 | g/kWhr
Maren Maersk | Lubrication Oil | Scrapedown | Cylinder 12 | SBF01129A-015575 | Scrapedown |  | 27 Jan 2015 08:15:11 |  | 27 Jan 2015 10:25:27 | 12072.72 | 80.32 | PPM | 47.28 | 2.49 | PPM |  |  |  | 51.66 | 2.57 | PPM | 38.08 | 2.76 | PPM | 23.37 | 2.25 | PPM | 1.72 | 0.84 | PPM | 5.03 | 1.53 | PPM | 17637.62 | 64.13 | PPM | 255.27 | 4.6 | PPM |  |  |  | 0.75 | 0 | g/kWhr
Maren Maersk | Lubrication Oil | Scrapedown | Cylinder 12 | SBF01129A-015587 | Scrapedown |  | 05 Feb 2015 06:32:21 |  | 05 Feb 2015 08:16:07 | 11882.41 | 79.5 | PPM | 53.33 | 2.55 | PPM |  |  |  | 73.88 | 2.65 | PPM | 38.88 | 2.78 | PPM | 23.41 | 2.22 | PPM | 1.76 | 0.84 | PPM | 5.86 | 1.56 | PPM | 16172.62 | 61.22 | PPM | 258.23 | 4.62 | PPM |  |  |  | 0.8 | 0 | g/kWhr
Maren Maersk | Lubrication Oil | Scrapedown | Cylinder 12 | SBF0111B9-056012 | Scrapedown |  | 01 Mar 2015 23:59:01 |  | 02 Mar 2015 02:20:55 | 11455.92 | 77.99 | PPM | 36.69 | 2.27 | PPM |  |  |  | 95.57 | 2.72 | PPM | 30.27 | 2.49 | PPM | 36.45 | 2.31 | PPM | 2.39 | 0.84 | PPM | 6.81 | 1.52 | PPM | 14688.28 | 58.18 | PPM | 240.23 | 4.35 | PPM
Maren Maersk | Lubrication Oil | Scrapedown | Cylinder 12 | SBF01129A-015600 | Scrapedown |  | 15 Apr 2015 01:34:51 |  | 15 Apr 2015 04:08:18 | 23447.06 | 117.86 | PPM | 806.89 | 9.19 | PPM |  |  |  | 223.21 | 3.92 | PPM | 154.02 | 5.48 | PPM | 21.03 | 3.63 | PPM | 6.89 | 1.17 | PPM | 17.29 | 2.43 | PPM | 25724.68 | 85.2 | PPM | 228.78 | 4.91 | PPM |  |  |  | 0.75 | 0 | g/kWhr
Maren Maersk | Lubrication Oil | Scrapedown | Cylinder 12 | SBF01129A-015613 | Scrapedown |  | 16 May 2015 09:31:10 |  | 16 May 2015 12:02:25 | 13897.19 | 86.76 | PPM | 109.04 | 3.38 | PPM |  |  |  | 92.04 | 2.85 | PPM | 67.63 | 3.52 | PPM | 30.13 | 2.46 | PPM | 2.66 | 0.9 | PPM | 7.68 | 1.74 | PPM | 19034.08 | 67.6 | PPM | 254.25 | 4.7 | PPM |  |  |  | 0.8 | 0 | g/kWhr
Maren Maersk | Lubrication Oil | Scrapedown | Cylinder 12 | SBW280707-201512 | Scrapedown |  | 07 Jul 2015 01:41:28 |  | 07 Jul 2015 04:46:17 | 13420.57 | 85.6 | PPM | 76.6 | 3 | PPM |  |  |  | 77.27 | 2.8 | PPM | 55.24 | 3.31 | PPM | 47.57 | 2.63 | PPM | 3.06 | 0.94 | PPM | 7.06 | 1.72 | PPM | 20069.83 | 69.54 | PPM | 253.33 | 4.78 | PPM |  |  |  | 0.8 | 0 | g/kWhr
Maren Maersk | Lubrication Oil | Scrapedown | Cylinder 12 | SBW320808-201512 | Scrapedown |  | 10 Aug 2015 03:16:29 |  | 10 Aug 2015 07:16:52 | 22961.73 | 116.11 | PPM | 651.4 | 8.24 | PPM |  |  |  | 229.59 | 3.92 | PPM | 132.16 | 5.05 | PPM | 19.18 | 3.39 | PPM | 3.51 | 1.02 | PPM | 11.75 | 2.18 | PPM | 25435.92 | 84.21 | PPM | 206.74 | 4.61 | PPM |  |  |  | 0.82 | 0 | g/kWhr
Maren Maersk | Lubrication Oil | Scrapedown | Cylinder 12 | SBW381909-201512 | Scrapedown |  | 19 Sep 2015 13:55:51 |  | 28 Sep 2015 14:40:58 | 12929.46 | 87.08 | PPM | 110.6 | 3.5 | PPM |  |  |  | 77.31 | 2.85 | PPM | 56.82 | 3.47 | PPM | 30.74 | 2.55 | PPM | 2.07 | 0.93 | PPM | 4.12 | 1.68 | PPM | 17953.81 | 68.03 | PPM | 259.86 | 5.02 | PPM |  |  |  | 0.8 | 0 | g/kWhr
Maren Maersk | Lubrication Oil | Scrapedown | Cylinder 12 | SBW432010-201512 | Scrapedown |  | 20 Oct 2015 09:18:29 |  | 20 Oct 2015 13:17:58 | 14087.37 | 89.49 | PPM | 119.94 | 3.57 | PPM |  |  |  | 106.74 | 2.98 | PPM | 75.78 | 3.79 | PPM | 31.36 | 2.54 | PPM | 2.5 | 0.92 | PPM | 6.9 | 1.79 | PPM | 18132.95 | 67.66 | PPM | 271.64 | 5 | PPM |  |  |  | 0.8 | 0 | g/kWhr
Maren Maersk | Lubrication Oil | Scrapedown | Cylinder 12 | SBW471811-201512 | Scrapedown |  | 18 Nov 2015 21:38:19 |  | 19 Nov 2015 17:12:27 | 13294.07 | 84.9 | PPM | 90.57 | 3.09 | PPM |  |  |  | 97.91 | 2.82 | PPM | 61.54 | 3.25 | PPM | 30 | 2.39 | PPM | 1.83 | 0.83 | PPM | 6.16 | 1.61 | PPM | 16395.51 | 62.63 | PPM | 261.06 | 4.57 | PPM |  |  |  | 0.8 | 0 | g/kWhr
Maren Maersk | Lubrication Oil | Scrapedown | Cylinder 12 | SBF0111B9-056026 | Scrapedown |  | 10 Dec 2015 04:22:10 |  | 11 Dec 2015 01:22:08 | 13043.05 | 84.13 | PPM | 79.41 | 2.94 | PPM |  |  |  | 79.21 | 2.71 | PPM | 53.82 | 3.09 | PPM | 24 | 2.3 | PPM | 3.7 | 0.9 | PPM | 6 | 1.58 | PPM | 16098.83 | 62.02 | PPM | 250.46 | 4.49 | PPM |  |  |  | 0.8 | 0 | g/kWhr
Maren Maersk | Lubrication Oil | Scrapedown | Cylinder 12 | SBF0111B9-056040 | Scrapedown |  | 24 Jan 2016 09:16:58 |  | 24 Jan 2016 11:17:18 | 12592.34 | 84.85 | PPM | 95.36 | 3.3 | PPM |  |  |  | 71.34 | 2.81 | PPM | 54.4 | 3.15 | PPM | 31.69 | 2.53 | PPM | 3.14 | 0.9 | PPM | 6.73 | 1.63 | PPM | 19419.61 | 69.74 | PPM | 247.18 | 4.52 | PPM
Maren Maersk | Lubrication Oil | Scrapedown | Cylinder 12 | SBF0111B9-056053 | Scrapedown |  | 23 Feb 2016 04:30:30 |  | 23 Feb 2016 06:28:35 | 21307.77 | 114.01 | PPM | 670.3 | 8.67 | PPM |  |  |  | 183.49 | 3.83 | PPM | 144.09 | 5.3 | PPM | 32.39 | 3.68 | PPM | 4.77 | 1.08 | PPM | 9.43 | 2.16 | PPM | 29132.6 | 91.3 | PPM | 223.31 | 4.82 | PPM
Maren Maersk | Lubrication Oil | Scrapedown | Cylinder 12 | SBF0111B9-056066 | Scrapedown |  | 29 Mar 2016 11:09:41 |  | 30 Mar 2016 08:49:23 | 25344.59 | 123.72 | PPM | 336.31 | 6.41 | PPM |  |  |  | 331.35 | 4.64 | PPM | 112.54 | 4.99 | PPM | 42.68 | 3.41 | PPM | 5.7 | 1.17 | PPM | 12.69 | 2.28 | PPM | 32436.76 | 97.25 | PPM | 198.79 | 4.78 | PPM
Maren Maersk | Lubrication Oil | Scrapedown | Cylinder 12 | SBF0111B9-056079 | Scrapedown |  | 24 Apr 2016 08:07:10 |  | 25 Apr 2016 09:46:32 | 27716.82 | 129.35 | PPM | 319.21 | 6.3 | PPM |  |  |  | 231.4 | 4.18 | PPM | 92.6 | 4.64 | PPM | 36.24 | 3.33 | PPM | 4.19 | 1.12 | PPM | 11.91 | 2.22 | PPM | 32689.29 | 98.41 | PPM | 203.59 | 4.89 | PPM |  |  |  | 0.9 | 0 | g/kWhr
Maren Maersk | Lubrication Oil | Scrapedown | Cylinder 12 | SBF0111B9-056105 | Scrapedown |  | 17 Jun 2016 08:39:48 |  | 17 Jun 2016 11:15:28 | 28300.77 | 131.79 | PPM | 367.54 | 6.91 | PPM |  |  |  | 214.73 | 4.22 | PPM | 130.26 | 5.53 | PPM | 38.31 | 3.52 | PPM | 3.52 | 1.13 | PPM | 8.8 | 2.28 | PPM | 36448.41 | 104.95 | PPM | 189.41 | 4.85 | PPM |  |  |  | 1 | 0 | g/kWhr
Maren Maersk | Lubrication Oil | Scrapedown | Cylinder 12 | SBF0111B9-056092 | Scrapedown |  | 24 May 2016 12:50:12 |  | 25 May 2016 14:29:11 | 19577.91 | 108.93 | PPM | 454.16 | 7.27 | PPM |  |  |  | 370.85 | 4.75 | PPM | 185.29 | 6.08 | PPM | 40.77 | 3.51 | PPM | 5.13 | 1.13 | PPM | 20.59 | 2.63 | PPM | 31763.36 | 94.35 | PPM | 214.75 | 4.86 | PPM |  |  |  | 0.95 | 0 | g/kWhr
Maren Maersk | Lubrication Oil | Scrapedown | Cylinder 12 | SBF0111B9-056118 | Scrapedown |  | 22 Jun 2016 08:42:28 |  | 22 Jun 2016 14:46:04 | 24303.29 | 120.9 | PPM | 191.56 | 5.01 | PPM |  |  |  | 354.99 | 4.75 | PPM | 68.55 | 4.08 | PPM | 30.41 | 3.05 | PPM | 2.9 | 1.06 | PPM | 11.09 | 2.1 | PPM | 33767.18 | 98.67 | PPM | 180.05 | 4.57 | PPM |  |  |  | 0.9 | 0 | g/kWhr
Maren Maersk | Lubrication Oil | Scrapedown | Cylinder 12 | SBF01129A-015618 | Scrapedown |  | 29 Jun 2016 05:48:05 |  | 29 Jun 2016 06:21:14 | 18441.75 | 103.44 | PPM | 119.51 | 4 | PPM |  |  |  | 130.32 | 3.5 | PPM | 47.36 | 3.54 | PPM | 28.33 | 2.81 | PPM | 3.42 | 1.08 | PPM | 9.84 | 1.99 | PPM | 33469.84 | 94.44 | PPM | 181.76 | 4.58 | PPM |  |  |  | 1 | 0 | g/kWhr
Maren Maersk | Lubrication Oil | Scrapedown | Cylinder 12 | SBF0111B9-056130 | Scrapedown |  | 15 Jul 2016 08:57:07 |  | 15 Jul 2016 14:05:37 | 28895.91 | 134.86 | PPM | 412.72 | 7.37 | PPM |  |  |  | 262.19 | 4.52 | PPM | 138.76 | 5.65 | PPM | 42.75 | 3.68 | PPM | 4.58 | 1.17 | PPM | 14.53 | 2.48 | PPM | 36047.57 | 105.88 | PPM | 200.02 | 4.96 | PPM |  |  |  | 0.8 | 0 | g/kWhr
Maren Maersk | Lubrication Oil | Scrapedown | Cylinder 12 | SBF01129A-070512 | Scrapedown |  | 24 Aug 2016 10:32:32 |  | 24 Aug 2016 12:05:34 | 28310.05 | 134.08 | PPM | 521.34 | 8.39 | PPM |  |  |  | 264.83 | 4.63 | PPM | 202.03 | 6.96 | PPM | 45.9 | 3.95 | PPM | 5.58 | 1.27 | PPM | 12.32 | 2.68 | PPM | 39523.18 | 111.13 | PPM | 224.03 | 5.44 | PPM |  |  |  | 0.85 | 0 | g/kWhr
Maren Maersk | Lubrication Oil | Scrapedown | Cylinder 12 | SBF01129A-070525 | Scrapedown |  | 06 Sep 2016 13:15:09 |  | 06 Sep 2016 16:09:43 | 28651.37 | 135.18 | PPM | 518.49 | 8.4 | PPM |  |  |  | 184.69 | 4.2 | PPM | 189.89 | 6.79 | PPM | 36.34 | 3.85 | PPM | 4.29 | 1.22 | PPM | 9.4 | 2.56 | PPM | 39718.8 | 111.79 | PPM | 224.81 | 5.47 | PPM |  |  |  | 0.9 | 0 | g/kWhr
Maren Maersk | Lubrication Oil | Scrapedown | Cylinder 12 | SBF01129A-015630 | Scrapedown |  | 24 Sep 2016 09:31:20 |  | 24 Sep 2016 11:59:30 | 30782.85 | 144.81 | PPM | 613.79 | 9.51 | PPM |  |  |  | 329.08 | 5.2 | PPM | 216.71 | 7.14 | PPM | 50.45 | 4.33 | PPM | 4.39 | 1.21 | PPM | 13.93 | 2.75 | PPM | 41427.15 | 118.68 | PPM | 209.73 | 5.24 | PPM |  |  |  | 0.9 | 0 | g/kWhr
Maren Maersk | Lubrication Oil | Scrapedown | Cylinder 12 | SBF01129A-015633 | Scrapedown |  | 27 Sep 2016 11:46:52 |  | 27 Sep 2016 12:10:49 | 28923.79 | 145.06 | PPM | 611.22 | 9.69 | PPM |  |  |  | 387.1 | 5.6 | PPM | 264.74 | 7.71 | PPM | 85.16 | 4.79 | PPM | 6.45 | 1.27 | PPM | 17.52 | 2.93 | PPM | 39341.98 | 118.83 | PPM | 197.01 | 5.02 | PPM |  |  |  | 0.9 | 0 | g/kWhr
Maren Maersk | Lubrication Oil | Scrapedown | Cylinder 12 | SBF01129A-015645 | Scrapedown |  | 11 Oct 2016 09:25:45 |  | 11 Oct 2016 14:42:00 | 27054.68 | 128.11 | PPM | 362.53 | 6.7 | PPM |  |  |  | 300.29 | 4.54 | PPM | 145.85 | 5.66 | PPM | 46.8 | 3.52 | PPM | 3.22 | 1.09 | PPM | 13.82 | 2.43 | PPM | 33153.54 | 99.11 | PPM | 205.89 | 4.93 | PPM |  |  |  | 1 | 0 | g/kWhr
Maren Maersk | Lubrication Oil | Scrapedown | Cylinder 12 | SBF01129A-015650 | Scrapedown |  | 12 Oct 2016 08:36:16 |  | 12 Oct 2016 09:09:29 | 26685.63 | 127.88 | PPM | 404.95 | 7.09 | PPM |  |  |  | 269.41 | 4.42 | PPM | 152.09 | 5.7 | PPM | 39.03 | 3.52 | PPM | 4.83 | 1.14 | PPM | 11.7 | 2.36 | PPM | 33510.96 | 100.02 | PPM | 203.54 | 4.84 | PPM |  |  |  | 1 | 0 | g/kWhr
Maren Maersk | Lubrication Oil | Scrapedown | Cylinder 12 | SBF01129A-015652 | Scrapedown |  | 13 Oct 2016 09:57:34 |  | 13 Oct 2016 10:59:50 | 26978.51 | 128.21 | PPM | 430.09 | 7.28 | PPM |  |  |  | 256.36 | 4.34 | PPM | 165.85 | 6.09 | PPM | 36 | 3.52 | PPM | 4.35 | 1.16 | PPM | 10.48 | 2.42 | PPM | 33627.12 | 100 | PPM | 208.8 | 5.04 | PPM |  |  |  | 1 | 0 | g/kWhr
Maren Maersk | Lubrication Oil | Scrapedown | Cylinder 12 | SBF01129A-015669 | Scrapedown |  | 21 Oct 2016 12:26:51 |  | 21 Oct 2016 14:00:18 | 27163.14 | 141.66 | PPM | 406.02 | 7.83 | PPM |  |  |  | 215.31 | 4.57 | PPM | 129.74 | 5.35 | PPM | 49.48 | 4.01 | PPM | 5.96 | 1.19 | PPM | 12.72 | 2.35 | PPM | 34184.77 | 111.11 | PPM | 191 | 4.73 | PPM |  |  |  | 1 | 0 | g/kWhr
Maren Maersk | Lubrication Oil | Scrapedown | Cylinder 12 | SBF01129A-015672 | Scrapedown |  | 04 Nov 2016 14:12:33 |  | 04 Nov 2016 15:53:05 | 26898.2 | 128.12 | PPM | 374.35 | 6.85 | PPM |  |  |  | 186.04 | 3.99 | PPM | 146.68 | 5.8 | PPM | 29.98 | 3.38 | PPM | 3.25 | 1.11 | PPM | 10.79 | 2.39 | PPM | 34062.61 | 100.73 | PPM | 217.26 | 5.16 | PPM |  |  |  | 1.1 | 0 | g/kWhr
Maren Maersk | Lubrication Oil | Scrapedown | Cylinder 12 | SBF01129A-015686 | Scrapedown |  | 11 Nov 2016 09:14:56 |  | 11 Nov 2016 11:09:34 | 29446.44 | 135.5 | PPM | 417.45 | 7.4 | PPM |  |  |  | 181.41 | 4.08 | PPM | 151.92 | 6.06 | PPM | 34.22 | 3.58 | PPM | 3.15 | 1.15 | PPM | 9.66 | 2.43 | PPM | 36549.58 | 106.32 | PPM | 200.66 | 5.11 | PPM |  |  |  | 1 | 0 | g/kWhr
Maren Maersk | Lubrication Oil | Scrapedown | Cylinder 12 | SBF01129A-015709 | Scrapedown |  | 09 Dec 2016 11:14:22 |  | 09 Dec 2016 12:49:13 | 28111.12 | 133.2 | PPM | 381.6 | 7.21 | PPM |  |  |  | 152.18 | 3.97 | PPM | 135.52 | 5.84 | PPM | 42.71 | 3.68 | PPM | 3.66 | 1.19 | PPM | 9.4 | 2.4 | PPM | 38887.6 | 109.88 | PPM | 203.5 | 5.21 | PPM
Maren Maersk | Lubrication Oil | Scrapedown | Cylinder 12 | SBF01129A-015723 | Scrapedown |  | 23 Dec 2016 11:26:32 |  | 23 Dec 2016 14:08:55 | 27649.23 | 132.87 | PPM | 499.41 | 8.25 | PPM |  |  |  | 179.04 | 4.17 | PPM | 180.59 | 6.67 | PPM | 36.35 | 3.82 | PPM | 4.96 | 1.25 | PPM | 9.73 | 2.56 | PPM | 39718.57 | 111.5 | PPM | 223.9 | 5.48 | PPM
Maren Maersk | Lubrication Oil | Scrapedown | Cylinder 12 | SBF01129A-015736 | Scrapedown |  | 23 Jan 2017 07:19:56 |  | 23 Jan 2017 09:56:35 | 29461.09 | 135.7 | PPM | 231.84 | 5.66 | PPM |  |  |  | 272.54 | 4.55 | PPM | 92.83 | 4.84 | PPM | 37.62 | 3.33 | PPM | 3.97 | 1.16 | PPM | 12.63 | 2.33 | PPM | 35829.58 | 105.4 | PPM | 183.41 | 4.84 | PPM
Maren Maersk | Lubrication Oil | Scrapedown | Cylinder 12 | SBF01129A-015749 | Scrapedown |  | 07 Feb 2017 14:11:58 |  | 08 Feb 2017 08:41:19 | 28582.3 | 133.62 | PPM | 324.49 | 6.62 | PPM |  |  |  | 131.21 | 3.8 | PPM | 126.2 | 5.52 | PPM | 28.38 | 3.38 | PPM | 3.98 | 1.17 | PPM | 10.99 | 2.37 | PPM | 37472.67 | 107.49 | PPM | 200.47 | 5.05 | PPM
Maren Maersk | Lubrication Oil | Scrapedown | Cylinder 12 | SBF01129A-070539 | Scrapedown |  | 14 Feb 2017 08:04:17 |  | 14 Feb 2017 11:16:54 | 27322.84 | 130.98 | PPM | 313.33 | 6.54 | PPM |  |  |  | 144.9 | 3.89 | PPM | 125.08 | 5.55 | PPM | 26.67 | 3.36 | PPM | 2.98 | 1.14 | PPM | 11.13 | 2.4 | PPM | 38299.5 | 108.5 | PPM | 205.94 | 5.16 | PPM
Maren Maersk | Lubrication Oil | Scrapedown | Cylinder 12 | SBF0111B9-056143 | Scrapedown |  | 09 Mar 2017 06:45:39 |  | 09 Mar 2017 10:04:18 | 26126.43 | 125.88 | PPM | 266.69 | 5.88 | PPM |  |  |  | 187.14 | 4 | PPM | 99.84 | 4.84 | PPM | 9.09 | 2.95 | PPM | 4.16 | 1.14 | PPM | 10.15 | 2.2 | PPM | 35256.39 | 101.92 | PPM | 179.59 | 4.65 | PPM
Maren Maersk | Lubrication Oil | Scrapedown | Cylinder 12 | SBF0111B9-056160 | Scrapedown |  | 20 Mar 2017 12:24:40 |  | 20 Mar 2017 14:10:58 | 26619.84 | 127.85 | PPM | 294.34 | 6.2 | PPM |  |  |  | 112.76 | 3.6 | PPM | 113.63 | 5.19 | PPM | 10.89 | 3.05 | PPM | 3.58 | 1.13 | PPM | 8.43 | 2.21 | PPM | 35733.09 | 103.43 | PPM | 185.95 | 4.79 | PPM
Maren Maersk | Lubrication Oil | Scrapedown | Cylinder 12 | SBF0111B9-056174 | Scrapedown |  | 04 Apr 2017 12:58:56 |  | 04 Apr 2017 15:07:59 | 28793.75 | 133.07 | PPM | 315.72 | 6.46 | PPM |  |  |  | 121.06 | 3.69 | PPM | 120.91 | 5.4 | PPM | 11.27 | 3.12 | PPM | 4.53 | 1.19 | PPM | 10.07 | 2.32 | PPM | 36675.14 | 105.59 | PPM | 187.66 | 4.88 | PPM
Maren Maersk | Lubrication Oil | Scrapedown | Cylinder 12 | SBF0111B9-056183 | Scrapedown |  | 25 Apr 2017 09:03:47 |  | 25 Apr 2017 11:09:58 | 25342.41 | 125.04 | PPM | 366.24 | 6.83 | PPM |  |  |  | 286.13 | 4.53 | PPM | 201.54 | 6.72 | PPM | 41.38 | 3.52 | PPM | 4.92 | 1.19 | PPM | 10.87 | 2.54 | PPM | 34947.03 | 102.02 | PPM | 182.23 | 4.77 | PPM
Maren Maersk | Lubrication Oil | Scrapedown | Cylinder 12 | SBF0111B9-056196 | Scrapedown |  | 08 May 2017 12:06:44 |  | 08 May 2017 12:58:41 | 29433.19 | 137.36 | PPM | 408.27 | 7.51 | PPM |  |  |  | 160.65 | 4.06 | PPM | 180.36 | 6.71 | PPM | 17.25 | 3.46 | PPM | 6.26 | 1.32 | PPM | 14.62 | 2.74 | PPM | 38948.68 | 111.28 | PPM | 219.03 | 5.47 | PPM
Maren Maersk | Lubrication Oil | Scrapedown | Cylinder 12 | SBF0111B9-056220 | Scrapedown |  | 27 May 2017 08:58:31 |  | 27 May 2017 11:13:26 | 29948.82 | 134.88 | PPM | 334.1 | 6.53 | PPM |  |  |  | 240.56 | 4.3 | PPM | 126.93 | 5.45 | PPM | 19.49 | 3.2 | PPM | 3.8 | 1.14 | PPM | 12.01 | 2.37 | PPM | 34383.61 | 101.94 | PPM | 195.1 | 4.91 | PPM
Maren Maersk | Lubrication Oil | Scrapedown | Cylinder 12 | SBF0111B9-056239 | Scrapedown |  | 07 Jun 2017 09:25:23 |  | 07 Jun 2017 12:58:12 | 28683.76 | 133.89 | PPM | 420.6 | 7.46 | PPM |  |  |  | 132.7 | 3.81 | PPM | 158.89 | 6.12 | PPM | 20.12 | 3.44 | PPM | 3.95 | 1.17 | PPM | 6.72 | 2.33 | PPM | 37517.93 | 107.6 | PPM | 212.86 | 5.2 | PPM
Maren Maersk | Lubrication Oil | Scrapedown | Cylinder 12 | SBF0111B9-056252 | Scrapedown |  | 23 Jun 2017 12:48:41 |  | 23 Jun 2017 14:32:11 | 28788.39 | 137.43 | PPM | 289.9 | 6.34 | PPM |  |  |  | 144.97 | 3.91 | PPM | 120.18 | 5.67 | PPM | 22.35 | 3.28 | PPM | 4.11 | 1.23 | PPM | 9.33 | 2.41 | PPM | 34267.71 | 105.43 | PPM | 195.25 | 5.23 | PPM |  |  |  | 0.8 | 0 | g/kWhr
Maren Maersk | Lubrication Oil | Scrapedown | Cylinder 12 | SBF0111B9-056266 | Scrapedown |  | 12 Jul 2017 12:16:40 |  | 12 Jul 2017 14:05:09 | 26922.37 | 128.62 | PPM | 357.61 | 6.74 | PPM |  |  |  | 133.09 | 3.71 | PPM | 123.27 | 5.34 | PPM | 14.92 | 3.19 | PPM | 2.55 | 1.08 | PPM | 9.74 | 2.27 | PPM | 34371.17 | 101.56 | PPM | 193.66 | 4.85 | PPM |  |  |  | 0.8 | 0 | g/kWhr
Maren Maersk | Lubrication Oil | Scrapedown | Cylinder 12 | SBF0111B9-056279 | Scrapedown |  | 19 Jul 2017 11:54:54 |  | 19 Jul 2017 14:32:47 | 26825.42 | 127.9 | PPM | 490.89 | 7.8 | PPM |  |  |  | 164.89 | 3.89 | PPM | 127.71 | 5.45 | PPM | 14.96 | 3.39 | PPM | 4.81 | 1.18 | PPM | 9.58 | 2.3 | PPM | 35024.46 | 102.07 | PPM | 231.05 | 5.31 | PPM |  |  |  | 0.8 | 0 | g/kWhr
Maren Maersk | Lubrication Oil | Scrapedown | Cylinder 12 | SBF0111B9-056293 | Scrapedown |  | 02 Aug 2017 10:14:09 |  | 02 Aug 2017 11:56:49 | 27808.95 | 128.7 | PPM | 521.1 | 7.78 | PPM |  |  |  | 171.1 | 3.81 | PPM | 138.21 | 5.46 | PPM | 18.03 | 3.37 | PPM | 3.36 | 1.08 | PPM | 9.6 | 2.26 | PPM | 30987.38 | 95.2 | PPM | 221.81 | 5.05 | PPM |  |  |  | 0.8 | 0 | g/kWhr
Maren Maersk | Lubrication Oil | Scrapedown | Cylinder 12 | SBF01129A-070546 | Scrapedown |  | 14 Aug 2017 11:20:53 |  | 14 Aug 2017 15:11:32 | 25729.84 | 123.45 | PPM | 415.62 | 6.87 | PPM |  |  |  | 169.46 | 3.73 | PPM | 121.37 | 5.05 | PPM | 22.72 | 3.21 | PPM | 3.54 | 1.06 | PPM | 6.56 | 2.06 | PPM | 28917.86 | 91.1 | PPM | 205.75 | 4.76 | PPM |  |  |  | 0.8 | 0 | g/kWhr
Maren Maersk | Lubrication Oil | Scrapedown | Cylinder 12 | SBF0111B9-056213 | Scrapedown |  | 23 May 2017 12:03:03 |  | 24 Aug 2017 04:55:50 | 23495.94 | 120.04 | PPM | 548.63 | 8.1 | PPM |  |  |  | 438.03 | 5.14 | PPM | 163.43 | 5.95 | PPM | 38.91 | 3.69 | PPM | 5.88 | 1.2 | PPM | 18.24 | 2.61 | PPM | 32865.62 | 97.94 | PPM | 247.64 | 5.38 | PPM
Maren Maersk | Lubrication Oil | Scrapedown | Cylinder 12 | SBF01129A-070559 | Scrapedown |  | 26 Aug 2017 13:21:28 |  | 27 Aug 2017 08:34:55 | 24983.94 | 122.53 | PPM | 362.53 | 6.53 | PPM |  |  |  | 142.94 | 3.63 | PPM | 94.19 | 4.53 | PPM | 18.65 | 3.12 | PPM | 3.64 | 1.07 | PPM | 8.56 | 2.05 | PPM | 30130.53 | 93.44 | PPM | 201.76 | 4.72 | PPM |  |  |  | 0.85 | 0 | g/kWhr
Maren Maersk | Lubrication Oil | Scrapedown | Cylinder 12 | SBF01129A-070573 | Scrapedown |  | 06 Sep 2017 10:59:02 |  | 06 Sep 2017 13:59:08 | 30800.46 | 143.02 | PPM | 593.14 | 9.18 | PPM |  |  |  | 118.42 | 3.9 | PPM | 187.4 | 7.12 | PPM | 21.31 | 3.89 | PPM | 2.86 | 1.22 | PPM | 8.29 | 2.66 | PPM | 39906.67 | 115.09 | PPM | 220.7 | 5.71 | PPM |  |  |  | 0.85 | 0 | g/kWhr
Maren Maersk | Lubrication Oil | Scrapedown | Cylinder 12 | SBF01129A-070586 | Scrapedown |  | 19 Sep 2017 11:55:25 |  | 19 Sep 2017 14:17:22 | 27734.63 | 130.73 | PPM | 513.1 | 8.05 | PPM |  |  |  | 176.03 | 4 | PPM | 164.98 | 6.09 | PPM | 25.46 | 3.58 | PPM | 3.75 | 1.13 | PPM | 13.08 | 2.5 | PPM | 35785.95 | 104.02 | PPM | 187.59 | 4.8 | PPM |  |  |  | 0.85 | 0 | g/kWhr
Maren Maersk | Lubrication Oil | Scrapedown | Cylinder 12 | SBF01129A-070599 | Scrapedown |  | 30 Sep 2017 08:40:41 |  | 30 Sep 2017 12:39:49 | 29270.96 | 134.99 | PPM | 419.15 | 7.37 | PPM |  |  |  | 144.42 | 3.84 | PPM | 135.8 | 5.56 | PPM | 16.57 | 3.36 | PPM | 3.26 | 1.11 | PPM | 11.12 | 2.35 | PPM | 35516.52 | 104.68 | PPM | 176.76 | 4.64 | PPM |  |  |  | 0.85 | 0 | g/kWhr
Maren Maersk | Lubrication Oil | Scrapedown | Cylinder 12 | SBF01129A-070613 | Scrapedown |  | 17 Oct 2017 12:17:27 |  | 17 Oct 2017 14:57:49 | 29537.75 | 135.49 | PPM | 435.71 | 7.57 | PPM |  |  |  | 121.35 | 3.73 | PPM | 122.52 | 5.42 | PPM | 16.43 | 3.41 | PPM | 4.55 | 1.19 | PPM | 9.86 | 2.31 | PPM | 37394.99 | 107.41 | PPM | 186.67 | 4.85 | PPM |  |  |  | 0.85 | 0 | g/kWhr
Maren Maersk | Lubrication Oil | Scrapedown | Cylinder 12 | SBF01129A-070633 | Scrapedown |  | 29 Oct 2017 14:40:08 |  | 29 Oct 2017 14:12:11 | 25794.2 | 125.85 | PPM | 449.18 | 7.4 | PPM |  |  |  | 245.1 | 4.27 | PPM | 145.65 | 5.84 | PPM | 22.01 | 3.37 | PPM | 3.14 | 1.12 | PPM | 11.53 | 2.43 | PPM | 32485.07 | 98.29 | PPM | 189.31 | 4.88 | PPM
Maren Maersk | Lubrication Oil | Scrapedown | Cylinder 12 | SBF01129A-070646 | Scrapedown |  | 15 Nov 2017 09:28:09 |  | 15 Nov 2017 11:17:10 | 29415.17 | 134 | PPM | 601.04 | 8.59 | PPM |  |  |  | 257.18 | 4.39 | PPM | 173.18 | 6.17 | PPM | 19.39 | 3.61 | PPM | 3.34 | 1.1 | PPM | 10.49 | 2.42 | PPM | 34175.97 | 101.67 | PPM | 185.51 | 4.73 | PPM |  |  |  | 0.8 | 0 | g/kWhr
Maren Maersk | Lubrication Oil | Scrapedown | Cylinder 12 | SBF01129A-070658 | Scrapedown |  | 16 Dec 2017 05:15:38 |  | 16 Dec 2017 07:03:17 | 30508.17 | 139.96 | PPM | 292.44 | 6.3 | PPM |  |  |  | 433.54 | 5.31 | PPM | 92.67 | 4.96 | PPM | 33.62 | 3.39 | PPM | 3.49 | 1.17 | PPM | 16.41 | 2.52 | PPM | 33387.15 | 103.39 | PPM | 187.14 | 5.01 | PPM |  |  |  | 0.8 | 0 | g/kWhr
Maren Maersk | Lubrication Oil | Scrapedown | Cylinder 12 | SBF01129A-070661 | Scrapedown |  | 16 Dec 2017 08:42:14 |  | 16 Dec 2017 08:43:17 | 29931.81 | 137.4 | PPM | 312.33 | 6.44 | PPM |  |  |  | 471.17 | 5.44 | PPM | 92.12 | 4.68 | PPM | 36.49 | 3.43 | PPM | 4.31 | 1.14 | PPM | 15.17 | 2.34 | PPM | 33998.47 | 103.22 | PPM | 184.8 | 4.71 | PPM |  |  |  | 1.1 | 0 | g/kWhr
Maren Maersk | Lubrication Oil | Scrapedown | Cylinder 12 | SBF01129A-070662 | Scrapedown |  | 17 Dec 2017 10:00:00 |  | 17 Dec 2017 03:19:33 | 26770.69 | 127.45 | PPM | 237.13 | 5.55 | PPM |  |  |  | 183.82 | 3.96 | PPM | 70.17 | 4.17 | PPM | 19.25 | 3.02 | PPM | 4.4 | 1.14 | PPM | 9.35 | 2.07 | PPM | 34083.48 | 100.46 | PPM | 187.77 | 4.73 | PPM
Maren Maersk | Lubrication Oil | Scrapedown | Cylinder 12 | SBF01129A-070663 | Scrapedown |  | 18 Dec 2017 05:21:13 |  | 18 Dec 2017 05:22:49 | 27255.02 | 130.19 | PPM | 254.51 | 5.87 | PPM |  |  |  | 155.24 | 3.9 | PPM | 73.33 | 4.32 | PPM | 17.47 | 3.1 | PPM | 3.58 | 1.13 | PPM | 9.98 | 2.14 | PPM | 36222.9 | 105.01 | PPM | 185.12 | 4.77 | PPM |  |  |  | 1.1 | 0 | g/kWhr
Maren Maersk | Lubrication Oil | Scrapedown | Cylinder 12 | SBF01129A-070675 | Scrapedown |  | 26 Dec 2017 11:28:08 |  | 26 Dec 2017 13:19:03 | 29811.93 | 142.04 | PPM | 242.85 | 6.05 | PPM |  |  |  | 98.56 | 3.74 | PPM | 71.05 | 4.71 | PPM | 16.94 | 3.23 | PPM | 3.59 | 1.25 | PPM | 9.75 | 2.34 | PPM | 37419.21 | 112.25 | PPM | 193.34 | 5.36 | PPM |  |  |  | 0.9 | 0 | g/kWhr
Maren Maersk | Lubrication Oil | Scrapedown | Cylinder 12 | SBF01129A-070688 | Scrapedown |  | 03 Jan 2018 13:23:22 |  | 03 Jan 2018 16:33:24 | 28046.49 | 133.29 | PPM | 158.01 | 4.87 | PPM |  |  |  | 154.09 | 3.96 | PPM | 45.61 | 3.68 | PPM | 18.94 | 3 | PPM | 4.31 | 1.18 | PPM | 12.92 | 2.2 | PPM | 38065.42 | 108.93 | PPM | 181.07 | 4.8 | PPM |  |  |  | 0.9 | 0 | g/kWhr
Maren Maersk | Lubrication Oil | Scrapedown | Cylinder 12 | SBF01129A-070701 | Scrapedown |  | 05 Feb 2018 18:36:31 |  | 05 Feb 2018 20:17:32 | 27502.7 | 129.64 | PPM | 391.53 | 6.97 | PPM |  |  |  | 134.46 | 3.69 | PPM | 71.26 | 4.16 | PPM | 21.02 | 3.29 | PPM | 4.67 | 1.14 | PPM | 12.42 | 2.17 | PPM | 33139.35 | 99.64 | PPM | 208.65 | 4.93 | PPM |  |  |  | 0.9 | 0 | g/kWhr
Maren Maersk | Lubrication Oil | Scrapedown | Cylinder 12 | SBF01129A-070720 | Scrapedown |  | 22 Feb 2018 07:17:21 |  | 22 Feb 2018 09:27:51 | 29021.3 | 133.99 | PPM | 696.75 | 9.28 | PPM |  |  |  | 133.65 | 3.75 | PPM | 110.88 | 5.11 | PPM | 22.42 | 3.8 | PPM | 3.76 | 1.13 | PPM | 11.91 | 2.31 | PPM | 34303.63 | 102.45 | PPM | 192.33 | 4.85 | PPM |  |  |  | 0.8 | 0 | g/kWhr
Maren Maersk | Lubrication Oil | Scrapedown | Cylinder 12 | SBF01129A-070745 | Scrapedown |  | 21 May 2018 05:56:23 |  | 21 May 2018 08:24:00 | 26222.78 | 128.74 | PPM | 615 | 8.85 | PPM |  |  |  | 96.57 | 3.55 | PPM | 111.76 | 5.04 | PPM | 13.68 | 3.63 | PPM | 4.65 | 1.15 | PPM | 11.58 | 2.27 | PPM | 35466.6 | 104.36 | PPM | 188.53 | 4.73 | PPM
Maren Maersk | Lubrication Oil | Scrapedown | Cylinder 12 | SBF01129A-070759 | Scrapedown |  | 08 Jun 2018 15:11:07 |  | 08 Jun 2018 15:33:06 | 29173.95 | 136.57 | PPM | 732.86 | 9.88 | PPM |  |  |  | 112.24 | 3.76 | PPM | 170.58 | 6.33 | PPM | 19.66 | 3.97 | PPM | 6.3 | 1.27 | PPM | 10.16 | 2.48 | PPM | 38704.69 | 110.66 | PPM | 205.08 | 5.12 | PPM
Maren Maersk | Lubrication Oil | Scrapedown | Cylinder 12 | SBF01129A-070771 | Scrapedown |  | 30 Jun 2018 18:46:01 |  | 30 Jun 2018 19:05:50 | 11615.8 | 81.01 | PPM | 28.23 | 2.4 | PPM |  |  |  | 51.83 | 2.87 | PPM | 19.7 | 2.55 | PPM | 9.45 | 2.28 | PPM | 3.5 | 1.03 | PPM | 8.65 | 1.77 | PPM | 30291.28 | 86.06 | PPM | 223.26 | 4.79 | PPM
Maren Maersk | Lubrication Oil | Scrapedown | Cylinder 12 | SBF01129A-070794 | Scrapedown |  | 10 Jul 2018 13:09:01 |  | 10 Jul 2018 13:50:03 | 25892.11 | 126.36 | PPM | 523.15 | 8.09 | PPM |  |  |  | 151.76 | 3.82 | PPM | 133.7 | 5.59 | PPM | 19.21 | 3.51 | PPM | 3.39 | 1.13 | PPM | 8.96 | 2.3 | PPM | 35418.08 | 102.89 | PPM | 200.65 | 4.99 | PPM
Maren Maersk | Lubrication Oil | Scrapedown | Cylinder 12 | SBF01129A-070809 | Scrapedown |  | 18 Jul 2018 07:28:58 |  | 18 Jul 2018 09:17:58 | 23273.58 | 117.38 | PPM | 421.77 | 6.81 | PPM |  |  |  | 199.74 | 3.82 | PPM | 110.48 | 4.7 | PPM | 22.46 | 3.16 | PPM | 4.21 | 1.05 | PPM | 9.63 | 2.07 | PPM | 27017.21 | 87.28 | PPM | 220.4 | 4.78 | PPM
Maren Maersk | Lubrication Oil | Scrapedown | Cylinder 12 | SBF01129A-070828 | Scrapedown |  | 27 Jul 2018 04:42:34 |  | 27 Jul 2018 06:28:45 | 15518.4 | 94.84 | PPM | 153.68 | 4.19 | PPM |  |  |  | 85.17 | 3.05 | PPM | 45.88 | 3.33 | PPM | 19.36 | 2.61 | PPM | 2.22 | 0.97 | PPM | 9.3 | 1.89 | PPM | 25007.38 | 80.67 | PPM | 212.18 | 4.71 | PPM
Maren Maersk | Lubrication Oil | Scrapedown | Cylinder 12 | SBF01129A-070842 | Scrapedown |  | 11 Aug 2018 05:15:25 |  | 11 Aug 2018 07:09:35 | 23302.98 | 117.14 | PPM | 402.67 | 6.64 | PPM |  |  |  | 195.2 | 3.78 | PPM | 105.36 | 4.61 | PPM | 22.14 | 3.12 | PPM | 2.58 | 0.99 | PPM | 9.1 | 2.04 | PPM | 26878.73 | 86.83 | PPM | 222.28 | 4.8 | PPM
Maren Maersk | Lubrication Oil | Scrapedown | Cylinder 12 | SBF01129A-070858 | Scrapedown |  | 13 Aug 2018 08:41:02 |  | 13 Aug 2018 10:15:07 | 24581.07 | 120.42 | PPM | 496.47 | 7.39 | PPM |  |  |  | 282.77 | 4.24 | PPM | 125.63 | 5.03 | PPM | 25.97 | 3.32 | PPM | 3.61 | 1.04 | PPM | 11.9 | 2.21 | PPM | 27780.57 | 88.72 | PPM | 234.67 | 4.98 | PPM
Maren Maersk | Lubrication Oil | Scrapedown | Cylinder 12 | SBF01129A-070865 | Scrapedown |  | 14 Aug 2018 05:06:40 |  | 14 Aug 2018 06:17:03 | 23001.81 | 118.65 | PPM | 420.24 | 6.92 | PPM |  |  |  | 241.8 | 4.1 | PPM | 101.88 | 4.49 | PPM | 21.76 | 3.21 | PPM | 3.75 | 1.02 | PPM | 12.26 | 2.11 | PPM | 27278.89 | 89.08 | PPM | 223.03 | 4.75 | PPM
Maren Maersk | Lubrication Oil | Scrapedown | Cylinder 12 | SBF01129A-070882 | Scrapedown |  | 16 Aug 2018 08:06:52 |  | 16 Aug 2018 10:51:08 | 23055.95 | 116.83 | PPM | 484.45 | 7.28 | PPM |  |  |  | 294.03 | 4.28 | PPM | 131.96 | 5.11 | PPM | 23.97 | 3.27 | PPM | 4.11 | 1.06 | PPM | 12.52 | 2.23 | PPM | 27365.69 | 87.74 | PPM | 237.5 | 4.98 | PPM
Maren Maersk | Lubrication Oil | Scrapedown | Cylinder 12 | SBF01129A-070894 | Scrapedown |  | 19 Aug 2018 07:09:59 |  | 19 Aug 2018 09:04:54 | 22289.49 | 115.41 | PPM | 423.42 | 6.83 | PPM |  |  |  | 202.59 | 3.84 | PPM | 118.88 | 5.02 | PPM | 25.09 | 3.2 | PPM | 3.09 | 1.04 | PPM | 11.59 | 2.23 | PPM | 26837.21 | 87.09 | PPM | 232.36 | 5.07 | PPM
Maren Maersk | Lubrication Oil | Scrapedown | Cylinder 12 | SBF01129A-070114 | Scrapedown |  | 24 Aug 2018 10:22:22 |  | 24 Aug 2018 12:30:00 | 22664.26 | 115.87 | PPM | 393.39 | 6.6 | PPM |  |  |  | 176.96 | 3.7 | PPM | 105.67 | 4.58 | PPM | 18.49 | 3.08 | PPM | 4.81 | 1.07 | PPM | 8.77 | 2.02 | PPM | 27275.67 | 87.54 | PPM | 227.37 | 4.82 | PPM
Maren Maersk | Lubrication Oil | Scrapedown | Cylinder 12 | SBF01129A-070135 | Scrapedown |  | 31 Aug 2018 15:55:46 |  | 31 Aug 2018 18:12:17 | 23022.58 | 118.05 | PPM | 440.02 | 7.05 | PPM |  |  |  | 225.46 | 4 | PPM | 112.21 | 4.69 | PPM | 24.23 | 3.25 | PPM | 4.23 | 1.04 | PPM | 9.14 | 2.05 | PPM | 27664.35 | 89.21 | PPM | 225.68 | 4.79 | PPM
Maren Maersk | Lubrication Oil | Scrapedown | Cylinder 12 | SBF01129A-070150 | Scrapedown |  | 07 Sep 2018 16:44:41 |  | 07 Sep 2018 18:59:36 | 11186.2 | 78.03 | PPM | 68.28 | 2.87 | PPM |  |  |  | 49.66 | 2.63 | PPM | 25.56 | 2.45 | PPM | 14.94 | 2.24 | PPM | 1.77 | 0.85 | PPM | 7.39 | 1.58 | PPM | 20849.4 | 70.03 | PPM | 225.56 | 4.36 | PPM
Maren Maersk | Lubrication Oil | Scrapedown | Cylinder 12 | SBF01129A-070189 | Scrapedown |  | 28 Sep 2018 13:33:49 |  | 28 Sep 2018 16:10:19 | 22901.87 | 116.62 | PPM | 420.75 | 6.78 | PPM |  |  |  | 154 | 3.57 | PPM | 113.45 | 4.72 | PPM | 22.87 | 3.15 | PPM | 3.19 | 1 | PPM | 9.93 | 2.08 | PPM | 26324.38 | 86.19 | PPM | 230.31 | 4.84 | PPM
Maren Maersk | Lubrication Oil | Scrapedown | Cylinder 12 | SBF01129A-070212 | Scrapedown |  | 05 Oct 2018 13:17:26 |  | 05 Oct 2018 15:44:45 | 24539.26 | 121.5 | PPM | 400.05 | 6.92 | PPM |  |  |  | 142.31 | 3.67 | PPM | 106.7 | 4.85 | PPM | 17.23 | 3.2 | PPM | 4.86 | 1.13 | PPM | 12.23 | 2.23 | PPM | 32378.88 | 96.75 | PPM | 204.77 | 4.82 | PPM
Maren Maersk | Lubrication Oil | Scrapedown | Cylinder 12 | SBF01129A-070230 | Scrapedown |  | 12 Oct 2018 08:18:35 |  | 12 Oct 2018 10:50:50 | 26244.82 | 127.04 | PPM | 583.52 | 8.44 | PPM |  |  |  | 135.88 | 3.72 | PPM | 150.7 | 5.77 | PPM | 20.47 | 3.58 | PPM | 3.96 | 1.12 | PPM | 8.03 | 2.27 | PPM | 33851.2 | 100.57 | PPM | 182.65 | 4.67 | PPM
Maren Maersk | Lubrication Oil | Scrapedown | Cylinder 12 | SBF01129A-070250 | Scrapedown |  | 20 Oct 2018 04:31:57 |  | 20 Oct 2018 06:56:58 | 18375.69 | 103.66 | PPM | 277.48 | 5.73 | PPM |  |  |  | 95.59 | 3.31 | PPM | 76.5 | 4.21 | PPM | 15.53 | 2.92 | PPM | 2.59 | 1.04 | PPM | 7.48 | 1.97 | PPM | 33279.02 | 94.5 | PPM | 169.56 | 4.39 | PPM
Maren Maersk | Lubrication Oil | Scrapedown | Cylinder 12 | SBF01129A-070920 | Scrapedown |  | 29 Oct 2018 04:18:42 |  | 29 Oct 2018 06:05:37 | 24579.09 | 123.16 | PPM | 505.03 | 7.83 | PPM |  |  |  | 129.52 | 3.65 | PPM | 142.52 | 5.67 | PPM | 21.08 | 3.45 | PPM | 4.13 | 1.14 | PPM | 8.26 | 2.27 | PPM | 32755.65 | 98.56 | PPM | 176.4 | 4.63 | PPM |  |  |  | 0.8 | 0 | g/kWhr
Maren Maersk | Lubrication Oil | Scrapedown | Cylinder 12 | SBF01129A-070938 | Scrapedown |  | 06 Nov 2018 00:10:22 |  | 06 Nov 2018 03:11:47 | 24930.99 | 123.88 | PPM | 530.99 | 8.02 | PPM |  |  |  | 101.61 | 3.48 | PPM | 151.24 | 5.83 | PPM | 21.1 | 3.49 | PPM | 3.84 | 1.13 | PPM | 7.6 | 2.27 | PPM | 32967.08 | 98.88 | PPM | 182.35 | 4.71 | PPM |  |  |  | 0.8 | 0 | g/kWhr
Maren Maersk | Lubrication Oil | Scrapedown | Cylinder 12 | SBF01129A-070958 | Scrapedown |  | 09 Nov 2018 21:32:29 |  | 09 Nov 2018 01:43:13 | 25958.04 | 126.83 | PPM | 568.92 | 8.34 | PPM |  |  |  | 113.28 | 3.58 | PPM | 152.54 | 5.76 | PPM | 14.76 | 3.5 | PPM | 4.73 | 1.15 | PPM | 8.62 | 2.27 | PPM | 33220.17 | 99.93 | PPM | 178.02 | 4.58 | PPM |  |  |  | 0.8 | 0 | g/kWhr
Maren Maersk | Lubrication Oil | Scrapedown | Cylinder 12 | SBF01129A-070981 | Scrapedown |  | 11 Nov 2018 21:50:22 |  | 12 Nov 2018 02:21:10 | 25303.24 | 126.69 | PPM | 685.9 | 9.29 | PPM |  |  |  | 133.14 | 3.77 | PPM | 173.87 | 6.11 | PPM | 14.74 | 3.73 | PPM | 4.44 | 1.14 | PPM | 13.95 | 2.49 | PPM | 34777.97 | 103.19 | PPM | 164.06 | 4.42 | PPM |  |  |  | 0.8 | 0 | g/kWhr
Maren Maersk | Lubrication Oil | Scrapedown | Cylinder 12 | SBF01129A-070758 | Scrapedown |  | 16 Nov 2018 18:10:56 |  | 17 Nov 2018 20:24:57 | 24461.15 | 122.79 | PPM | 815.45 | 9.94 | PPM |  |  |  | 121.93 | 3.65 | PPM | 212.31 | 6.7 | PPM | 17.12 | 3.88 | PPM | 3.82 | 1.11 | PPM | 8.53 | 2.42 | PPM | 34939.71 | 101.63 | PPM | 90.66 | 3.37 | PPM |  |  |  | 0.8 | 0 | g/kWhr
Maren Maersk | Lubrication Oil | Scrapedown | Cylinder 12 | SBF01129A-115227 | Scrapedown |  | 24 Nov 2018 14:09:33 |  | 24 Nov 2018 19:57:18 | 24736.09 | 122.61 | PPM | 618.31 | 8.59 | PPM |  |  |  | 142.74 | 3.72 | PPM | 157.81 | 5.78 | PPM | 19.56 | 3.58 | PPM | 4.27 | 1.11 | PPM | 8.24 | 2.23 | PPM | 33566.69 | 99.04 | PPM | 52.72 | 2.63 | PPM |  |  |  | 0.8 | 0 | g/kWhr
Maren Maersk | Lubrication Oil | Scrapedown | Cylinder 12 | SBF01129A-115247 | Scrapedown |  | 07 Dec 2018 20:15:10 |  | 07 Dec 2018 21:38:24 | 8487.07 | 68.34 | PPM | 30.29 | 2.28 | PPM |  |  |  | 28.28 | 2.51 | PPM | 15.29 | 2.22 | PPM | 10.1 | 2.13 | PPM | 3.04 | 0.93 | PPM | 4.7 | 1.49 | PPM | 21887.59 | 71.12 | PPM | 130.4 | 3.49 | PPM |  |  |  | 0.8 | 0 | g/kWhr
Maren Maersk | Lubrication Oil | Scrapedown | Cylinder 12 | SBF01129A-115261 | Scrapedown |  | 14 Dec 2018 11:04:46 |  | 14 Dec 2018 14:34:01 | 22715.04 | 118.3 | PPM | 695.49 | 9.01 | PPM |  |  |  | 126.64 | 3.59 | PPM | 167.18 | 5.76 | PPM | 13.88 | 3.6 | PPM | 5.24 | 1.12 | PPM | 10.96 | 2.28 | PPM | 31446.25 | 95.83 | PPM | 76.2 | 2.99 | PPM |  |  |  | 0.8 | 0 | g/kWhr
Maren Maersk | Lubrication Oil | Scrapedown | Cylinder 12 | SBF01129A-115277 | Scrapedown |  | 21 Dec 2018 07:13:26 |  | 21 Dec 2018 13:17:40 | 23404.54 | 120.01 | PPM | 720.64 | 9.31 | PPM |  |  |  | 119.84 | 3.61 | PPM | 181.19 | 6.21 | PPM | 15.4 | 3.71 | PPM | 4.36 | 1.13 | PPM | 7.3 | 2.28 | PPM | 34276.98 | 100.22 | PPM | 51.68 | 2.63 | PPM |  |  |  | 0.8 | 0 | g/kWhr
Maren Maersk | Lubrication Oil | Scrapedown | Cylinder 12 | SBF01129A-115289 | Scrapedown |  | 27 Dec 2018 04:55:27 |  | 27 Dec 2018 08:35:54 | 23076.12 | 118.17 | PPM | 637.29 | 8.65 | PPM |  |  |  | 131.6 | 3.63 | PPM | 177.15 | 6.16 | PPM | 16.95 | 3.56 | PPM | 4.26 | 1.12 | PPM | 7.95 | 2.29 | PPM | 33252.96 | 97.79 | PPM | 51 | 2.62 | PPM |  |  |  | 0.8 | 0 | g/kWhr
Maren Maersk | Lubrication Oil | Scrapedown | Cylinder 12 | SBF01129A-115115 | Scrapedown |  | 04 Jan 2019 02:54:11 |  | 05 Jan 2019 03:12:22 | 23037.03 | 118.66 | PPM | 801.17 | 9.75 | PPM |  |  |  | 210.2 | 4.1 | PPM | 243.71 | 7.08 | PPM | 20.57 | 3.85 | PPM | 4.39 | 1.12 | PPM | 10.8 | 2.54 | PPM | 34110.23 | 99.47 | PPM | 74.54 | 3.07 | PPM |  |  |  | 0.8 | 0 | g/kWhr
Maren Maersk | Lubrication Oil | Scrapedown | Cylinder 12 | SBF01129A-115127 | Scrapedown |  | 09 Jan 2019 01:18:04 |  | 01 Feb 2019 22:22:25 | 215.91 | 13.19 | PPM | 9.14 | 1.55 | PPM |  |  |  | 49.05 | 2.09 | PPM | 3.24 | 1.44 | PPM | 11.5 | 1.71 | PPM | 1.82 | 0.73 | PPM | 3.96 | 1.18 | PPM | 206.27 | 7.38 | PPM | 26.94 | 1.54 | PPM
Maren Maersk | Lubrication Oil | Scrapedown | Cylinder 12 | SBF01129A-115142 | Scrapedown |  | 06 Feb 2019 17:24:56 |  | 06 Feb 2019 17:25:52 | 22033.9 | 114.59 | PPM | 527.96 | 7.77 | PPM |  |  |  | 181 | 3.83 | PPM | 175.66 | 6.03 | PPM | 21.57 | 3.39 | PPM | 2.97 | 1.05 | PPM | 9.59 | 2.31 | PPM | 31537.22 | 94.15 | PPM | 63.27 | 2.82 | PPM |  |  |  | 0.85 | 0 | g/kWhr
Maren Maersk | Lubrication Oil | Scrapedown | Cylinder 12 | SBF01129A-115156 | Scrapedown |  | 12 Feb 2019 19:09:43 |  | 12 Feb 2019 21:33:22 | 21440.49 | 114.69 | PPM | 434.1 | 7.13 | PPM |  |  |  | 166.23 | 3.77 | PPM | 160.55 | 5.93 | PPM | 20.4 | 3.26 | PPM | 4.07 | 1.12 | PPM | 8.43 | 2.28 | PPM | 30176.8 | 93.27 | PPM | 66.95 | 2.96 | PPM |  |  |  | 0.85 | 0 | g/kWhr
Maren Maersk | Lubrication Oil | Scrapedown | Cylinder 12 | SBF01129A-115168 | Scrapedown |  | 19 Feb 2019 16:54:29 |  | 19 Feb 2019 19:30:22 | 9716.43 | 73.84 | PPM | 116.27 | 3.66 | PPM |  |  |  | 89.46 | 3 | PPM | 56.4 | 3.39 | PPM | 16.29 | 2.45 | PPM | 7.76 | 1.12 | PPM | 10.33 | 1.82 | PPM | 26751.35 | 79.84 | PPM | 107.54 | 3.24 | PPM
Maren Maersk | Lubrication Oil | Scrapedown | Cylinder 12 | SBF01129A-115183 | Scrapedown |  | 28 Feb 2019 17:40:44 |  | 28 Feb 2019 21:28:43 | 20594.36 | 111.59 | PPM | 555.91 | 7.95 | PPM |  |  |  | 140.37 | 3.6 | PPM | 190.3 | 6.05 | PPM | 15.11 | 3.36 | PPM | 3.89 | 1.05 | PPM | 8.57 | 2.24 | PPM | 30667.35 | 93.03 | PPM | 88.34 | 3.16 | PPM |  |  |  | 0.8 | 0 | g/kWhr
Maren Maersk | Lubrication Oil | Scrapedown | Cylinder 12 | SBF01129A-112502 | Scrapedown |  | 07 Mar 2019 12:55:21 |  | 07 Mar 2019 15:03:49 | 22170.45 | 115.77 | PPM | 673.72 | 8.87 | PPM |  |  |  | 175.79 | 3.87 | PPM | 226.72 | 6.75 | PPM | 21.01 | 3.64 | PPM | 4.75 | 1.12 | PPM | 10.94 | 2.47 | PPM | 33246.88 | 97.39 | PPM | 75.84 | 3.05 | PPM
Maren Maersk | Lubrication Oil | Scrapedown | Cylinder 12 | SBF01129A-112517 | Scrapedown |  | 14 Mar 2019 09:25:18 |  | 14 Mar 2019 12:29:05 | 20712.14 | 110.5 | PPM | 1008.96 | 10.34 | PPM |  |  |  | 76.86 | 3.16 | PPM | 162.32 | 5.75 | PPM | 19.47 | 3.89 | PPM | 1.99 | 0.99 | PPM | 6.61 | 2.15 | PPM | 28740.7 | 88.93 | PPM | 85.28 | 3.17 | PPM
Maren Maersk | Lubrication Oil | Scrapedown | Cylinder 12 | SBF01129A-112529 | Scrapedown |  | 22 Mar 2019 08:46:04 |  | 23 Mar 2019 02:26:40 | 20906.81 | 111.57 | PPM | 1263.2 | 11.73 | PPM |  |  |  | 94.1 | 3.33 | PPM | 194.07 | 6.18 | PPM | 14.38 | 4.21 | PPM | 3.38 | 1.04 | PPM | 7.71 | 2.26 | PPM | 30794.85 | 92.53 | PPM | 95.87 | 3.32 | PPM |  |  |  | 0.8 | 0 | g/kWhr
Maren Maersk | Lubrication Oil | Scrapedown | Cylinder 12 | SBF01129A-112545 | Scrapedown |  | 06 Apr 2019 05:14:38 |  | 06 Apr 2019 06:52:01 | 10928.74 | 78.92 | PPM | 124.99 | 3.8 | PPM |  |  |  | 33.3 | 2.7 | PPM | 29.47 | 2.85 | PPM | 8.41 | 2.39 | PPM | 2.34 | 0.97 | PPM | 6.42 | 1.69 | PPM | 26608.33 | 80.77 | PPM | 83.08 | 3.03 | PPM
Maren Maersk | Lubrication Oil | Scrapedown | Cylinder 12 | SBF01129A-112558 | Scrapedown |  | 12 Apr 2019 02:18:12 |  | 12 Apr 2019 04:15:07 | 18507.49 | 103.84 | PPM | 755.42 | 8.9 | PPM |  |  |  | 76.08 | 3.12 | PPM | 140.89 | 5.3 | PPM | 14.53 | 3.5 | PPM | 2.55 | 1 | PPM | 7.63 | 2.1 | PPM | 28931.27 | 87.97 | PPM | 98.64 | 3.33 | PPM
Maren Maersk | Lubrication Oil | Scrapedown | Cylinder 12 | SBF01129A-112574 | Scrapedown |  | 19 Apr 2019 19:34:13 |  | 19 Apr 2019 22:34:05 | 17987.33 | 105.08 | PPM | 798.44 | 9.33 | PPM |  |  |  | 72.18 | 3.16 | PPM | 147.55 | 5.65 | PPM | 12.94 | 3.61 | PPM | 2.96 | 1.06 | PPM | 4.2 | 2.09 | PPM | 28121.26 | 88.84 | PPM | 98.73 | 3.47 | PPM
Maren Maersk | Lubrication Oil | Scrapedown | Cylinder 12 | SBF01129A-112590 | Scrapedown |  | 25 Apr 2019 20:23:00 |  | 25 Apr 2019 23:31:12 | 19880.47 | 109.27 | PPM | 794.05 | 9.23 | PPM |  |  |  | 202.1 | 3.86 | PPM | 129.98 | 5.29 | PPM | 26.96 | 3.71 | PPM | 3.1 | 1.06 | PPM | 10.84 | 2.24 | PPM | 27923.76 | 88.19 | PPM | 78.13 | 3.1 | PPM
Maren Maersk | Lubrication Oil | Scrapedown | Cylinder 12 | SBF01129A-112599 | Scrapedown |  | 29 Apr 2019 19:04:34 |  | 29 Apr 2019 19:55:05 | 17238.05 | 101.93 | PPM | 841.28 | 9.53 | PPM |  |  |  | 52.47 | 3.02 | PPM | 134.93 | 5.43 | PPM | 16.71 | 3.69 | PPM | 2.33 | 1.03 | PPM | 6.94 | 2.14 | PPM | 29288.92 | 89.56 | PPM | 78.93 | 3.14 | PPM
Maren Maersk | Lubrication Oil | Scrapedown | Cylinder 12 | SBF01129A-115018 | Scrapedown |  | 20 May 2019 13:34:41 |  | 20 May 2019 16:05:57 | 17033.65 | 98.54 | PPM | 583.9 | 7.57 | PPM |  |  |  | 82.41 | 3.03 | PPM | 150.87 | 5.29 | PPM | 19.74 | 3.2 | PPM | 1.92 | 0.94 | PPM | 5.6 | 2 | PPM | 24770.7 | 80.09 | PPM | 112.17 | 3.42 | PPM
Maren Maersk | Lubrication Oil | Scrapedown | Cylinder 12 | SBF01129A-115032 | Scrapedown |  | 28 May 2019 08:10:31 |  | 28 May 2019 11:12:46 | 16756.79 | 97.9 | PPM | 570.3 | 7.54 | PPM |  |  |  | 101.01 | 3.16 | PPM | 181.63 | 5.72 | PPM | 19.06 | 3.2 | PPM | 2.67 | 0.96 | PPM | 8.72 | 2.15 | PPM | 25872.35 | 81.88 | PPM | 109.33 | 3.36 | PPM
Maren Maersk | Lubrication Oil | Scrapedown | Cylinder 12 | SBF01129A-115046 | Scrapedown |  | 07 Jun 2019 06:06:55 |  | 07 Jun 2019 08:23:21 | 15311.67 | 93.9 | PPM | 334.61 | 5.84 | PPM |  |  |  | 96.45 | 3.1 | PPM | 115.52 | 4.85 | PPM | 17.19 | 2.84 | PPM | 2.58 | 0.99 | PPM | 8.23 | 2.04 | PPM | 24660.51 | 79.76 | PPM | 103.73 | 3.4 | PPM
Maren Maersk | Lubrication Oil | Scrapedown | Cylinder 12 | SBF01129A-115060 | Scrapedown |  | 24 Jun 2019 06:14:09 |  | 24 Jun 2019 06:15:03 | 19523.38 | 107.05 | PPM | 929.38 | 9.71 | PPM |  |  |  | 93.15 | 3.18 | PPM | 197.74 | 6.21 | PPM | 20.4 | 3.72 | PPM | 2.91 | 1.02 | PPM | 6.38 | 2.22 | PPM | 25686.57 | 83.53 | PPM | 114.19 | 3.58 | PPM
Maren Maersk | Lubrication Oil | Scrapedown | Cylinder 12 | SBF01129A-115077 | Scrapedown |  | 28 Jun 2019 01:30:29 |  | 28 Jun 2019 01:31:22 | 19183.06 | 107.41 | PPM | 959.46 | 10.03 | PPM |  |  |  | 101.24 | 3.29 | PPM | 177.42 | 6.01 | PPM | 19.17 | 3.81 | PPM | 2.72 | 1.03 | PPM | 9.25 | 2.29 | PPM | 26644.4 | 85.99 | PPM | 102.9 | 3.47 | PPM
Maren Maersk | Lubrication Oil | Scrapedown | Cylinder 12 | SBF01129A-115091 | Scrapedown |  | 04 Jul 2019 20:24:35 |  | 04 Jul 2019 20:25:27 | 19153.59 | 107.9 | PPM | 1008.13 | 10.39 | PPM |  |  |  | 100.2 | 3.32 | PPM | 183.18 | 6.17 | PPM | 19.99 | 3.91 | PPM | 3.36 | 1.07 | PPM | 8.51 | 2.31 | PPM | 27605.44 | 87.97 | PPM | 92.19 | 3.34 | PPM
Maren Maersk | Lubrication Oil | Scrapedown | Cylinder 12 | SBF01129A-118605 | Scrapedown |  | 09 Jul 2019 20:53:03 |  | 09 Jul 2019 20:53:54 | 19893.19 | 110.66 | PPM | 1079.97 | 10.88 | PPM |  |  |  | 124.69 | 3.51 | PPM | 185.39 | 6.28 | PPM | 27.99 | 4.12 | PPM | 3.22 | 1.08 | PPM | 9.36 | 2.37 | PPM | 28462.26 | 90.12 | PPM | 92 | 3.38 | PPM
Maren Maersk | Lubrication Oil | Scrapedown | Cylinder 12 | SBF01129A-118622 | Scrapedown |  | 15 Jul 2019 18:50:00 |  | 15 Jul 2019 18:50:57 | 17034.81 | 99.6 | PPM | 753.17 | 8.74 | PPM |  |  |  | 110.41 | 3.26 | PPM | 198.91 | 6.19 | PPM | 18.57 | 3.48 | PPM | 2.51 | 0.99 | PPM | 9.88 | 2.31 | PPM | 26650.41 | 83.92 | PPM | 99.1 | 3.34 | PPM
Maren Maersk | Lubrication Oil | Scrapedown | Cylinder 12 | SBF01129A-118637 | Scrapedown |  | 29 Jul 2019 19:24:43 |  | 29 Jul 2019 19:25:31 | 14957.35 | 91.85 | PPM | 420.41 | 6.4 | PPM |  |  |  | 68.3 | 2.9 | PPM | 131.1 | 4.91 | PPM | 16.74 | 2.91 | PPM | 3.5 | 0.99 | PPM | 7.93 | 1.99 | PPM | 24274.04 | 78.19 | PPM | 121.61 | 3.5 | PPM
Maren Maersk | Lubrication Oil | Scrapedown | Cylinder 12 | SBF01129A-118650 | Scrapedown |  | 06 Aug 2019 15:47:47 |  | 06 Aug 2019 15:48:43 | 17001.32 | 101.48 | PPM | 668.53 | 8.37 | PPM |  |  |  | 113.39 | 3.32 | PPM | 232.11 | 6.8 | PPM | 18.65 | 3.42 | PPM | 3.02 | 1.04 | PPM | 7.22 | 2.37 | PPM | 25694.2 | 84.04 | PPM | 108.53 | 3.56 | PPM
Maren Maersk | Lubrication Oil | Scrapedown | Cylinder 12 | SBF01129A-118664 | Scrapedown |  | 13 Aug 2019 12:49:38 |  | 13 Aug 2019 12:50:26 | 15830.75 | 94.89 | PPM | 342.05 | 5.88 | PPM |  |  |  | 145.56 | 3.35 | PPM | 117.18 | 4.77 | PPM | 15.81 | 2.82 | PPM | 3.45 | 1.01 | PPM | 7.75 | 1.98 | PPM | 24903.85 | 79.82 | PPM | 97.58 | 3.23 | PPM
Maren Maersk | Lubrication Oil | Scrapedown | Cylinder 12 | SBF01129A-118690 | Scrapedown |  | 28 Aug 2019 05:37:34 |  | 28 Aug 2019 07:22:36 | 16933.97 | 98.5 | PPM | 632.09 | 7.91 | PPM |  |  |  | 91.54 | 3.1 | PPM | 219.41 | 6.41 | PPM | 13.41 | 3.22 | PPM | 3.23 | 1.01 | PPM | 6.29 | 2.24 | PPM | 25523.56 | 81.45 | PPM | 107.18 | 3.43 | PPM
Maren Maersk | Lubrication Oil | Scrapedown | Cylinder 12 | SBF01129A-118677 | Scrapedown |  | 20 Aug 2019 09:58:46 |  | 20 Aug 2019 09:59:33 | 15755.13 | 96.5 | PPM | 379.11 | 6.27 | PPM |  |  |  | 121.32 | 3.28 | PPM | 136.14 | 5.23 | PPM | 15.37 | 2.92 | PPM | 2.86 | 1.01 | PPM | 6.88 | 2.06 | PPM | 24466.85 | 80.63 | PPM | 97.3 | 3.31 | PPM
Maren Maersk | Lubrication Oil | Scrapedown | Cylinder 13 | SBW280707-201513 | Scrapedown |  | 07 Jul 2015 01:41:45 |  | 07 Jul 2015 04:53:51 | 7198.44 | 62.99 | PPM | 5.72 | 1.79 | PPM |  |  |  | 16.69 | 2.45 | PPM | 2.57 | 1.78 | PPM | 6.25 | 2.04 | PPM | 1.15 | 0.88 | PPM | 4.41 | 1.48 | PPM | 23237.52 | 72.75 | PPM | 222.81 | 4.58 | PPM
Maren Maersk | Lubrication Oil | Scrapedown | Cylinder 13 | SBW320808-201513 | Scrapedown |  | 10 Aug 2015 03:16:44 |  | 10 Aug 2015 07:24:33 | 6231.19 | 58.12 | PPM | 5.09 | 1.7 | PPM |  |  |  | 15.98 | 2.32 | PPM | 2.47 | 1.67 | PPM | 4.45 | 1.92 | PPM | 0.88 | 0.82 | PPM | 3.97 | 1.4 | PPM | 18014.87 | 63.22 | PPM | 230.47 | 4.45 | PPM |  |  |  | 0.82 | 0 | g/kWhr
Maren Maersk | Lubrication Oil | Scrapedown | Cylinder 13 | SBW381909-201513 | Scrapedown |  | 19 Sep 2015 13:56:07 |  | 28 Sep 2015 14:49:53 | 6076.53 | 59.53 | PPM | 4.98 | 1.74 | PPM |  |  |  | 14.59 | 2.37 | PPM | 2.24 | 1.71 | PPM | 6.79 | 2 | PPM | 0.99 | 0.85 | PPM | 3.55 | 1.43 | PPM | 16432.99 | 62.59 | PPM | 236.52 | 4.66 | PPM |  |  |  | 0.8 | 0 | g/kWhr
Maren Maersk | Lubrication Oil | Scrapedown | Cylinder 13 | SBW432010-201513 | Scrapedown |  | 20 Oct 2015 09:18:41 |  | 20 Oct 2015 13:26:47 | 6157.56 | 58.77 | PPM | 5.06 | 1.7 | PPM |  |  |  | 13.06 | 2.29 | PPM | 1.01 | 1.58 | PPM | 5.43 | 1.92 | PPM | 0.03 | 0.77 | PPM | 2.59 | 1.33 | PPM | 15208.62 | 59.12 | PPM | 239.79 | 4.51 | PPM |  |  |  | 0.8 | 0 | g/kWhr
Maren Maersk | HFO | HFO | Stbd Bunker Flange | SBW331508-201502 | RMK380 (ISO 8217:2005) |  | 15 Aug 2015 00:47:00 |  | 15 Aug 2015 00:50:09 | 16000.61 | 92.1 | PPM | 104.78 | 2.82 | PPM |  |  |  | 23.99 | 2.07 | PPM | 30.94 | 2.12 | PPM | -0.18 | 1.78 | PPM | 0.72 | 0.63 | PPM | 1.59 | 1.08 | PPM | -9.75 | 3 | PPM | 13.96 | 1.13 | PPM
Maren Maersk | HFO | HFO | Stbd Bunker Flange | SBW331508-201503 | RMK380 (ISO 8217:2005) |  | 15 Aug 2015 00:50:15 |  | 15 Aug 2015 00:58:42 | [6 empty] | 62.42 | 9.47 | PPM | [27 empty] | -1.45 | 6.9 | PPM | 62.42 | 4.02 | PPM
Maren Maersk | CheckSamples | Check Sample | Check sample bottle 1 | SBF01129A-070780 | Check Sample 1 |  | 04 Jul 2018 18:56:26 |  | 04 Jul 2018 19:02:15 | 1501.1 | 27.45 | PPM | 0.84 | 1.28 | PPM |  |  |  | 1.03 | 1.7 | PPM | 0.86 | 1.14 | PPM | -2.6 | 1.42 | PPM | 0.31 | 0.59 | PPM | 1.36 | 0.99 | PPM | 35.66 | 3.65 | PPM | 362.48 | 4.27 | PPM
Maren Maersk | CheckSamples | Check Sample | Check sample bottle 2 | SBF01129A-070781 | Check Sample 2 |  | 04 Jul 2018 18:57:21 |  | 04 Jul 2018 19:11:44 | 1538.78 | 28.07 | PPM | 0.8 | 1.3 | PPM |  |  |  | 2.48 | 1.73 | PPM | 0.47 | 1.15 | PPM | 0.34 | 1.46 | PPM | -0.25 | 0.57 | PPM | 1.38 | 1 | PPM | 33.45 | 3.64 | PPM | 357.51 | 4.32 | PPM
Maren Maersk | CheckSamples | Check Sample | Check sample bottle 3 | SBF01129A-070782 | Check Sample 3 |  | 04 Jul 2018 18:58:08 |  | 04 Jul 2018 19:20:44 | 80.61 | 8.75 | PPM | -0.55 | 1.23 | PPM |  |  |  | 2.3 | 1.67 | PPM | -0.68 | 1.08 | PPM | -1.12 | 1.4 | PPM | -0.08 | 0.55 | PPM | 0.28 | 0.87 | PPM | -4.24 | 2.32 | PPM | 0.69 | 0.68 | PPM
VESSEL | GROUP | SYSTEM | LOCATION | SAMPLEID | SPECIFICATION | SAMPLE NOTES | SAMPLE DATE | ENGINELOAD | ENGINELOAD +/- | ENGINELOAD units | ENGINESPEED | ENGINESPEED +/- | ENGINESPEED units | ENGINEHOURS | ENGINEHOURS +/- | ENGINEHOURS units | AMBIENTTEMP | AMBIENTTEMP +/- | AMBIENTTEMP units | HUMIDITY | HUMIDITY +/- | HUMIDITY units
Maren Maersk | System | Additional Data | Engine | SYS0092BS-000001 | Engine Data Spec |  | 18 Nov 2015 21:44:43 | 17850 | 0 | Kwh | 66.6 | 0 | rpm | 51456 | 0 | h | 28 | 0 | C | 42 | 0 | %

## Monthly
location | fe | v | s | ni | cr | pb | cu | ca | zn
Cyl. day tank | 17 | 8 | 6083 | 5 | 6 | 2 | 5 | 25170 | 94
Cylinder 1 | 143 | 808 | 1.67 | 263 | 19 | 3 | 7 | 26453 | 113
Cylinder 2 | 105 | 664 | 1.63 | 222 | 20 | 4 | 9 | 25607 | 105
Cylinder 3 | 113 | 597 | 1.62 | 205 | 19 | 3 | 8 | 25434 | 104
Cylinder 4 | 131 | 795 | 1.71 | 261 | 15 | 3 | 9 | 26002 | 108
Cylinder 5 | 113 | 757 | 1.69 | 264 | 18 | 3 | 8 | 25069 | 119
Cylinder 6 | 91 | 780 | 1.72 | 266 | 17 | 4 | 10 | 26991 | 115
Cylinder 7 | 105 | 789 | 1.72 | 267 | 16 | 3 | 9 | 26016 | 115
Cylinder 8 | 124 | 644 | 1.67 | 224 | 20 | 3 | 9 | 25429 | 110
Cylinder 9 | 108 | 598 | 1.57 | 208 | 16 | 3 | 4 | 21882 | 134
Cylinder 10 | 106 | 541 | 1.59 | 192 | 17 | 4 | 8 | 23515 | 115
Cylinder 11 | 91 | 503 | 1.56 | 167 | 12 | 1 | 6 | 22323 | 131
Cylinder 12 | 92 | 632 | 1.64 | 219 | 13 | 3 | 6 | 25524 | 107